## I-V Characteristic (mA-mm)
VDS (V) | VGS = -0.300 V | VGS = 0.100 V | VGS = 0.500 V | VGS = 0.900 V
0 | -1.8115e-05 | -0.5052 | -1.0907 | -5.41
0.01 | 0.0007137 | 7.569 | 15.685 | 12.595
0.02 | 0.0012493 | 15.024 | 32.65 | 31.003
0.03 | 0.0016493 | 22.058 | 49.055 | 48.77
0.04 | 0.0019569 | 28.402 | 65.82 | 67.02
0.05 | 0.0022067 | 34.188 | 82.12 | 84.76
0.06 | 0.0024013 | 39.449 | 98.44 | 102.16
0.07 | 0.0025664 | 44.144 | 114.45 | 119.88
0.08 | 0.002712 | 48.335 | 130.17 | 137.26
0.09 | 0.0028393 | 52.078 | 146.33 | 154.89
0.1 | 0.0029741 | 55.333 | 161.6 | 171.69
0.11 | 0.0030892 | 58.2 | 176.91 | 188.89
0.12 | 0.0031994 | 60.83 | 192.16 | 205.81
0.13 | 0.0033126 | 63.11 | 206.97 | 222.24
0.14 | 0.0034298 | 65.14 | 221.44 | 238.81
0.15 | 0.0035499 | 67.06 | 235.81 | 255.23
0.16 | 0.0036587 | 68.75 | 249.78 | 271.12
0.17 | 0.0037738 | 70.23 | 263.38 | 286.85
0.18 | 0.0038957 | 71.63 | 276.77 | 302.61
0.19 | 0.0040057 | 72.89 | 289.88 | 318
0.2 | 0.0041507 | 74.19 | 302.62 | 333.02
0.21 | 0.0042747 | 75.36 | 314.73 | 347.87
0.22 | 0.004416 | 76.51 | 326.68 | 362.52
0.23 | 0.0045435 | 77.76 | 338.63 | 377.11
0.24 | 0.0046888 | 78.96 | 349.62 | 391
0.25 | 0.0048238 | 80.23 | 360.36 | 404.88
0.26 | 0.0049609 | 81.66 | 370.9 | 418.44
0.27 | 0.0051281 | 83.03 | 380.92 | 431.54
0.28 | 0.0052799 | 84.42 | 390.56 | 444.71
0.29 | 0.0054299 | 85.78 | 399.83 | 457.42
0.3 | 0.005599 | 87.01 | 408.84 | 469.66
0.31 | 0.005651 | 88.36 | 417.36 | 481.8
0.32 | 0.005832 | 89.49 | 425.57 | 493.72
0.33 | 0.006006 | 90.66 | 433.53 | 505.26
0.34 | 0.006219 | 91.78 | 441.12 | 516.3
0.35 | 0.006397 | 92.92 | 448.18 | 527.13
0.36 | 0.006605 | 94.02 | 455.13 | 537.83
0.37 | 0.006806 | 95.26 | 461.69 | 548.19
0.38 | 0.007013 | 96.11 | 467.99 | 557.88
0.39 | 0.007238 | 97.35 | 473.83 | 567.41
0.4 | 0.007464 | 98.35 | 479.54 | 576.5
0.41 | 0.007685 | 99.48 | 485 | 585.6
0.42 | 0.007928 | 100.6 | 490.22 | 594
0.43 | 0.008203 | 101.62 | 495.12 | 602.2
0.44 | 0.008432 | 102.66 | 499.87 | 610.3
0.45 | 0.008719 | 103.74 | 504.39 | 618.1
0.46 | 0.009015 | 104.86 | 508.81 | 625.5
0.47 | 0.009333 | 105.93 | 512.96 | 632.5
0.48 | 0.009626 | 106.99 | 517 | 638.9
0.49 | 0.009971 | 108.17 | 520.87 | 645.3
0.5 | 0.010347 | 109.23 | 524.71 | 651.5
0.51 | 0.010694 | 110.48 | 528.28 | 657.1
0.52 | 0.011078 | 111.32 | 531.86 | 662.9
0.53 | 0.011519 | 112.68 | 535.36 | 668.1
0.54 | 0.011963 | 113.78 | 538.72 | 673
0.55 | 0.012388 | 114.97 | 541.96 | 677.6
0.56 | 0.012919 | 116.15 | 544.99 | 682.2
0.57 | 0.013405 | 117.27 | 548.09 | 686.6
0.58 | 0.013949 | 118.51 | 551.07 | 690.4
0.59 | 0.014444 | 119.79 | 553.97 | 694.2
0.6 | 0.015016 | 120.94 | 556.76 | 697.8
0.61 | 0.015536 | 122.11 | 559.39 | 701.1
0.62 | 0.016107 | 123.33 | 562.08 | 704.1
0.63 | 0.016778 | 124.62 | 564.63 | 706.8
0.64 | 0.01731 | 125.86 | 567.06 | 709.6
0.65 | 0.018055 | 127.09 | 569.32 | 712
0.66 | 0.018658 | 128.25 | 571.6 | 714.1
0.67 | 0.019324 | 129.58 | 573.7 | 716.4
0.68 | 0.019945 | 130.88 | 575.8 | 718
0.69 | 0.020694 | 132.12 | 578 | 719.7
0.7 | 0.021422 | 133.46 | 579.6 | 721.6
0.71 | 0.022062 | 134.57 | 581.6 | 722.8
0.72 | 0.0229 | 135.93 | 583.4 | 724.2
0.73 | 0.023482 | 137.19 | 585.4 | 725.3
0.74 | 0.024372 | 138.47 | 586.9 | 726.5
0.75 | 0.025186 | 139.69 | 588.5 | 727.7
0.76 | 0.026124 | 141.04 | 590.1 | 728.3
0.77 | 0.026771 | 142.32 | 591.8 | 729.3
0.78 | 0.027659 | 143.71 | 593 | 729.9
0.79 | 0.028569 | 144.95 | 594.3 | 730.6
0.8 | 0.029454 | 146.17 | 595.8 | 731.5
0.81 | 0.030359 | 147.51 | 597.2 | 731.9
0.82 | 0.031249 | 148.89 | 598.3 | 732.9
0.83 | 0.032157 | 150.27 | 599.9 | 733.1
0.84 | 0.033124 | 151.66 | 601 | 733.5
0.85 | 0.034179 | 152.92 | 602.2 | 734.3
0.86 | 0.035175 | 154.32 | 603.3 | 734.9
0.87 | 0.036277 | 155.72 | 604.3 | 734.9
0.88 | 0.037048 | 157.15 | 605.6 | 735.1
0.89 | 0.038295 | 158.59 | 606.7 | 735.7
0.9 | 0.039397 | 159.92 | 607.8 | 736.1
0.91 | 0.040396 | 161.34 | 608.6 | 736.3
0.92 | 0.041424 | 162.81 | 609.8 | 736.7
0.93 | 0.042512 | 164.31 | 610.8 | 736.9
0.94 | 0.043697 | 165.63 | 611.9 | 737.1
0.95 | 0.044769 | 167.14 | 613.1 | 737.7
0.96 | 0.04593 | 168.6 | 614 | 737.9
0.97 | 0.047178 | 170.08 | 615 | 737.9
0.98 | 0.048447 | 171.56 | 616.1 | 738.1
0.99 | 0.049522 | 172.9 | 617 | 738.3
1 | 0.050948 | 174.44 | 618.2 | 738.7