## I-V Characteristic (mA-mm)
VDS (V) | VGS = -0.300 V | VGS = 0.100 V | VGS = 0.500 V | VGS = 0.900 V
0 | -2.533e-05 | -0.5029 | -1.0574 | -5.374
0.01 | 0.0007593 | 7.609 | 15.706 | 12.692
0.02 | 0.0013356 | 15.19 | 32.46 | 30.87
0.03 | 0.0017678 | 22.115 | 48.987 | 48.737
0.04 | 0.0021047 | 28.653 | 65.5 | 66.63
0.05 | 0.0023648 | 34.441 | 82.12 | 84.62
0.06 | 0.0025757 | 39.722 | 98.16 | 102.08
0.07 | 0.0027604 | 44.488 | 114.22 | 119.71
0.08 | 0.0029151 | 48.711 | 130.17 | 137.17
0.09 | 0.0030548 | 52.499 | 146.13 | 154.61
0.1 | 0.0031959 | 55.834 | 161.34 | 171.44
0.11 | 0.0033254 | 58.65 | 176.83 | 188.63
0.12 | 0.0034552 | 61.37 | 192 | 205.5
0.13 | 0.0035766 | 63.71 | 206.57 | 221.82
0.14 | 0.0037038 | 65.84 | 221.28 | 238.51
0.15 | 0.0038289 | 67.72 | 235.57 | 254.68
0.16 | 0.0039391 | 69.42 | 249.53 | 270.6
0.17 | 0.0040858 | 71.01 | 263.03 | 286.25
0.18 | 0.0042152 | 72.38 | 276.24 | 301.68
0.19 | 0.0043558 | 73.77 | 289.62 | 317.42
0.2 | 0.0044908 | 75 | 302.1 | 332.22
0.21 | 0.0046468 | 76.21 | 314.32 | 347.02
0.22 | 0.0047972 | 77.45 | 326.38 | 361.63
0.23 | 0.004942 | 78.69 | 338.04 | 376.02
0.24 | 0.0051029 | 80.03 | 349.14 | 389.89
0.25 | 0.0052532 | 81.25 | 359.91 | 403.73
0.26 | 0.0054088 | 82.73 | 370.39 | 417.23
0.27 | 0.0055878 | 84.17 | 380.4 | 430.41
0.28 | 0.005606 | 85.51 | 390.13 | 443.45
0.29 | 0.005801 | 86.91 | 399.41 | 456.03
0.3 | 0.005994 | 88.17 | 408.24 | 468.19
0.31 | 0.006182 | 89.46 | 416.84 | 480.29
0.32 | 0.006396 | 90.63 | 424.95 | 491.82
0.33 | 0.00659 | 91.88 | 433.02 | 503.64
0.34 | 0.006782 | 92.95 | 440.44 | 514.52
0.35 | 0.007018 | 94.15 | 447.51 | 525.22
0.36 | 0.007247 | 95.27 | 454.43 | 535.76
0.37 | 0.007487 | 96.43 | 461.03 | 546.03
0.38 | 0.007697 | 97.53 | 467.26 | 555.83
0.39 | 0.007942 | 98.52 | 473.15 | 565.27
0.4 | 0.008186 | 99.68 | 478.84 | 574.3
0.41 | 0.008423 | 100.8 | 484.34 | 583
0.42 | 0.008692 | 101.8 | 489.48 | 591.8
0.43 | 0.00899 | 102.99 | 494.32 | 600.2
0.44 | 0.009269 | 103.99 | 499.15 | 607.9
0.45 | 0.009532 | 105.11 | 503.65 | 615.4
0.46 | 0.009879 | 106.24 | 508.06 | 622.9
0.47 | 0.010234 | 107.35 | 512.12 | 629.7
0.48 | 0.010612 | 108.37 | 516.23 | 636.1
0.49 | 0.010919 | 109.56 | 520.11 | 642.8
0.5 | 0.011333 | 110.68 | 523.87 | 648.7
0.51 | 0.011779 | 111.88 | 527.51 | 654.6
0.52 | 0.012151 | 112.98 | 531.05 | 660.1
0.53 | 0.012678 | 114.08 | 534.46 | 665.1
0.54 | 0.013154 | 115.25 | 537.8 | 670.3
0.55 | 0.013639 | 116.43 | 541.03 | 674.8
0.56 | 0.014175 | 117.67 | 544.15 | 679.4
0.57 | 0.014705 | 118.96 | 547.22 | 683.8
0.58 | 0.015312 | 120.05 | 550.19 | 687.6
0.59 | 0.015876 | 121.34 | 553 | 691.2
0.6 | 0.016454 | 122.54 | 555.89 | 694.8
0.61 | 0.0171 | 123.82 | 558.47 | 698
0.62 | 0.017758 | 125.02 | 561.13 | 701.2
0.63 | 0.018383 | 126.27 | 563.67 | 704
0.64 | 0.019106 | 127.5 | 566.13 | 706.8
0.65 | 0.019797 | 128.89 | 568.51 | 709.3
0.66 | 0.020517 | 130.07 | 570.7 | 711.2
0.67 | 0.021215 | 131.24 | 572.7 | 713.3
0.68 | 0.022024 | 132.62 | 575 | 715.6
0.69 | 0.022772 | 133.88 | 576.9 | 717.2
0.7 | 0.023534 | 135.2 | 579 | 718.8
0.71 | 0.024387 | 136.55 | 580.8 | 720.2
0.72 | 0.025262 | 137.65 | 583 | 721.7
0.73 | 0.026106 | 139.11 | 584.4 | 722.9
0.74 | 0.026857 | 140.35 | 586.2 | 724
0.75 | 0.027843 | 141.62 | 587.7 | 725.3
0.76 | 0.028784 | 143.08 | 589.4 | 725.9
0.77 | 0.02967 | 144.23 | 590.8 | 726.9
0.78 | 0.030554 | 145.62 | 592.4 | 727.7
0.79 | 0.031613 | 146.97 | 594 | 728.3
0.8 | 0.032479 | 148.34 | 595.2 | 729.1
0.81 | 0.033442 | 149.62 | 596.2 | 729.7
0.82 | 0.034495 | 150.96 | 597.8 | 730.3
0.83 | 0.035589 | 152.38 | 598.9 | 731.1
0.84 | 0.036599 | 153.73 | 600.3 | 731.5
0.85 | 0.037568 | 155.12 | 601.4 | 731.9
0.86 | 0.038695 | 156.43 | 602.6 | 732.3
0.87 | 0.039823 | 157.95 | 603.8 | 732.7
0.88 | 0.041106 | 159.38 | 604.7 | 733.1
0.89 | 0.04213 | 160.83 | 605.9 | 733.8
0.9 | 0.043338 | 162.3 | 607.1 | 733.9
0.91 | 0.044513 | 163.67 | 607.9 | 734.5
0.92 | 0.045493 | 165.13 | 609.2 | 734.9
0.93 | 0.046944 | 166.66 | 610.3 | 734.9
0.94 | 0.048222 | 168.03 | 611.4 | 735.3
0.95 | 0.049498 | 169.52 | 612.2 | 735.4
0.96 | 0.050599 | 171.01 | 613.5 | 736.1
0.97 | 0.052028 | 172.49 | 614.2 | 736.3
0.98 | 0.053321 | 173.99 | 615.4 | 736.3
0.99 | 0.054689 | 175.47 | 616.6 | 736.7
1 | 0.055961 | 176.83 | 617.4 | 737.3