## I-V Characteristic (mA-mm)
VDS (V) | VGS = -0.300 V | VGS = 0.100 V | VGS = 0.500 V | VGS = 0.900 V
0 | -2.3527e-05 | -0.515 | -1.0936 | -5.32
0.01 | 0.0007329 | 7.531 | 15.658 | 12.741
0.02 | 0.0012856 | 15.017 | 32.711 | 30.934
0.03 | 0.0017012 | 22.035 | 49.117 | 48.87
0.04 | 0.0020211 | 28.356 | 66.04 | 67.06
0.05 | 0.0022771 | 34.1 | 82.24 | 84.7
0.06 | 0.002478 | 39.348 | 98.33 | 102.34
0.07 | 0.0026531 | 44.049 | 114.69 | 120.03
0.08 | 0.0028009 | 48.203 | 130.47 | 137.58
0.09 | 0.0029314 | 51.921 | 146.35 | 154.97
0.1 | 0.0030722 | 55.19 | 161.78 | 172
0.11 | 0.003192 | 58.07 | 177.36 | 189.15
0.12 | 0.0033171 | 60.66 | 192.39 | 206.1
0.13 | 0.0034359 | 63 | 207.11 | 222.87
0.14 | 0.0035543 | 65.08 | 221.82 | 239.07
0.15 | 0.0036747 | 66.94 | 236.17 | 255.43
0.16 | 0.0037882 | 68.63 | 249.92 | 271.51
0.17 | 0.0039218 | 70.21 | 263.69 | 286.99
0.18 | 0.0040409 | 71.56 | 277.24 | 302.9
0.19 | 0.0041685 | 72.87 | 290.18 | 318.28
0.2 | 0.0043115 | 74.21 | 302.82 | 333.28
0.21 | 0.0044392 | 75.39 | 315.19 | 348.07
0.22 | 0.0045818 | 76.6 | 327.06 | 362.72
0.23 | 0.0047243 | 77.85 | 338.77 | 377.26
0.24 | 0.0048726 | 79.04 | 349.9 | 391.11
0.25 | 0.0050258 | 80.47 | 360.81 | 404.89
0.26 | 0.0051603 | 81.8 | 371.14 | 418.56
0.27 | 0.0053363 | 83.22 | 381.17 | 431.9
0.28 | 0.0055 | 84.71 | 390.98 | 444.65
0.29 | 0.0056696 | 85.93 | 400.16 | 457.37
0.3 | 0.005705 | 87.28 | 408.98 | 469.74
0.31 | 0.005902 | 88.52 | 417.67 | 481.64
0.32 | 0.006095 | 89.78 | 425.87 | 493.61
0.33 | 0.006289 | 90.88 | 433.73 | 505.09
0.34 | 0.006505 | 92.04 | 441.19 | 516.2
0.35 | 0.006711 | 93.12 | 448.35 | 526.87
0.36 | 0.006923 | 94.39 | 455.33 | 537.46
0.37 | 0.007098 | 95.49 | 461.86 | 547.79
0.38 | 0.00733 | 96.46 | 468.01 | 557.6
0.39 | 0.007561 | 97.63 | 473.93 | 567.02
0.4 | 0.007824 | 98.73 | 479.72 | 576.2
0.41 | 0.008025 | 99.77 | 485.14 | 585
0.42 | 0.008291 | 101.01 | 490.22 | 593.8
0.43 | 0.008559 | 101.98 | 495.21 | 601.9
0.44 | 0.008813 | 103.06 | 499.98 | 609.9
0.45 | 0.009104 | 104.11 | 504.46 | 617.4
0.46 | 0.009418 | 105.25 | 508.7 | 624.5
0.47 | 0.009764 | 106.41 | 512.89 | 631.6
0.48 | 0.010066 | 107.4 | 517 | 638.3
0.49 | 0.01045 | 108.57 | 520.87 | 644.5
0.5 | 0.010836 | 109.73 | 524.61 | 650.5
0.51 | 0.011233 | 110.76 | 528.15 | 656.6
0.52 | 0.011624 | 111.92 | 531.77 | 662.1
0.53 | 0.01206 | 113.04 | 535.2 | 667.4
0.54 | 0.012515 | 114.28 | 538.51 | 672.1
0.55 | 0.012969 | 115.39 | 541.72 | 676.8
0.56 | 0.013521 | 116.67 | 544.82 | 681.3
0.57 | 0.014059 | 117.65 | 547.92 | 685.6
0.58 | 0.014669 | 118.98 | 550.87 | 689.6
0.59 | 0.015133 | 120.16 | 553.66 | 693.4
0.6 | 0.015739 | 121.38 | 556.54 | 697.1
0.61 | 0.016344 | 122.66 | 559.22 | 700.1
0.62 | 0.016945 | 123.9 | 561.77 | 703.2
0.63 | 0.017539 | 125.12 | 564.29 | 706
0.64 | 0.01822 | 126.38 | 566.78 | 708.8
0.65 | 0.018943 | 127.64 | 569.06 | 711.2
0.66 | 0.019461 | 128.75 | 571.2 | 713.3
0.67 | 0.020278 | 130.14 | 573.5 | 715.6
0.68 | 0.021013 | 131.36 | 575.4 | 717.4
0.69 | 0.021727 | 132.66 | 577.4 | 719.2
0.7 | 0.022486 | 134 | 579.6 | 720.8
0.71 | 0.023222 | 135.08 | 581.4 | 722.1
0.72 | 0.024004 | 136.44 | 583.2 | 723.6
0.73 | 0.024766 | 137.75 | 585 | 724.7
0.74 | 0.025665 | 139.03 | 586.6 | 725.9
0.75 | 0.026599 | 140.43 | 588.2 | 726.9
0.76 | 0.027441 | 141.51 | 589.8 | 727.9
0.77 | 0.028218 | 142.96 | 591.4 | 728.7
0.78 | 0.02914 | 144.24 | 592.8 | 729.7
0.79 | 0.030041 | 145.54 | 594.1 | 730.3
0.8 | 0.030984 | 146.79 | 595.8 | 731.3
0.81 | 0.031926 | 148.13 | 597.2 | 731.5
0.82 | 0.032933 | 149.5 | 598.2 | 732.3
0.83 | 0.033954 | 150.9 | 599.4 | 732.9
0.84 | 0.034875 | 152.24 | 600.7 | 733.3
0.85 | 0.035962 | 153.56 | 601.9 | 734.1
0.86 | 0.037036 | 155.01 | 603.1 | 734.3
0.87 | 0.038021 | 156.43 | 604.4 | 734.9
0.88 | 0.038924 | 157.77 | 605.4 | 735.1
0.89 | 0.040175 | 159.28 | 606.7 | 735.5
0.9 | 0.041317 | 160.54 | 607.5 | 735.5
0.91 | 0.042468 | 162.05 | 608.6 | 736.1
0.92 | 0.043508 | 163.51 | 609.9 | 736.7
0.93 | 0.044809 | 164.93 | 610.6 | 736.7
0.94 | 0.045802 | 166.38 | 611.9 | 737.3
0.95 | 0.046926 | 167.86 | 612.9 | 737.7
0.96 | 0.048502 | 169.32 | 613.8 | 737.9
0.97 | 0.049426 | 170.75 | 615 | 738.1
0.98 | 0.050947 | 172.27 | 616.3 | 738.1
0.99 | 0.052053 | 173.55 | 617 | 738.3
1 | 0.053462 | 175.06 | 618.1 | 738.7