## I-V Characteristic (mA-mm)
VDS (V) | VGS = -0.300 V | VGS = 0.100 V | VGS = 0.500 V | VGS = 0.900 V
0 | -7.394e-05 | -0.5219 | -0.861 | -5.267
0.01 | 0.0014238 | 7.64 | 15.788 | 12.885
0.02 | 0.002597 | 15.162 | 32.5 | 30.97
0.03 | 0.0035247 | 22.215 | 49.186 | 48.751
0.04 | 0.0043364 | 28.677 | 65.88 | 67.06
0.05 | 0.0049247 | 34.484 | 82.32 | 84.81
0.06 | 0.0054849 | 39.784 | 98.43 | 102.74
0.07 | 0.005893 | 44.6 | 114.94 | 120.41
0.08 | 0.006375 | 48.802 | 130.68 | 137.75
0.09 | 0.006773 | 52.574 | 146.49 | 155.06
0.1 | 0.007236 | 55.919 | 161.94 | 172.01
0.11 | 0.007588 | 58.81 | 177.63 | 189.6
0.12 | 0.008026 | 61.48 | 192.76 | 206.23
0.13 | 0.008513 | 63.83 | 207.52 | 222.74
0.14 | 0.008861 | 65.9 | 222.02 | 239.27
0.15 | 0.009304 | 67.87 | 236.53 | 255.75
0.16 | 0.009696 | 69.62 | 250.69 | 271.65
0.17 | 0.010145 | 71.21 | 264.17 | 287.5
0.18 | 0.010413 | 72.65 | 277.53 | 303.05
0.19 | 0.010698 | 73.97 | 290.73 | 318.55
0.2 | 0.011093 | 75.25 | 303.3 | 333.69
0.21 | 0.011486 | 76.52 | 315.8 | 348.51
0.22 | 0.012106 | 77.78 | 327.7 | 363.06
0.23 | 0.012576 | 79.04 | 339.41 | 377.45
0.24 | 0.013189 | 80.35 | 350.58 | 391.35
0.25 | 0.01348 | 81.78 | 361.44 | 405.45
0.26 | 0.014105 | 83.19 | 371.98 | 418.75
0.27 | 0.014427 | 84.7 | 382.01 | 431.99
0.28 | 0.015141 | 85.98 | 391.68 | 445.03
0.29 | 0.015537 | 87.47 | 401.05 | 457.58
0.3 | 0.016304 | 88.74 | 410.06 | 469.89
0.31 | 0.016875 | 89.93 | 418.64 | 482.07
0.32 | 0.017337 | 91.28 | 426.87 | 493.78
0.33 | 0.017921 | 92.3 | 434.84 | 505.26
0.34 | 0.018537 | 93.57 | 442.27 | 516.41
0.35 | 0.018861 | 94.64 | 449.57 | 527.17
0.36 | 0.019489 | 95.83 | 456.49 | 537.8
0.37 | 0.020106 | 97.03 | 463.1 | 547.91
0.38 | 0.020804 | 98.07 | 469.33 | 557.65
0.39 | 0.021695 | 99.17 | 475.25 | 567.35
0.4 | 0.022344 | 100.3 | 480.98 | 576.6
0.41 | 0.0232 | 101.31 | 486.44 | 585.2
0.42 | 0.023949 | 102.42 | 491.61 | 593.8
0.43 | 0.024623 | 103.51 | 496.56 | 601.9
0.44 | 0.025414 | 104.66 | 501.31 | 610.3
0.45 | 0.025988 | 105.74 | 505.88 | 617.5
0.46 | 0.027059 | 106.85 | 510.22 | 624.9
0.47 | 0.028415 | 107.83 | 514.4 | 631.9
0.48 | 0.028634 | 109.06 | 518.49 | 638.3
0.49 | 0.02989 | 110.18 | 522.38 | 644.9
0.5 | 0.03144 | 111.38 | 526.11 | 650.5
0.51 | 0.031514 | 112.54 | 529.75 | 656.5
0.52 | 0.032522 | 113.49 | 533.31 | 662.1
0.53 | 0.033428 | 114.76 | 536.81 | 667.3
0.54 | 0.035263 | 115.87 | 540.04 | 672.2
0.55 | 0.036962 | 117.11 | 543.22 | 676.8
0.56 | 0.037791 | 118.34 | 546.44 | 681.3
0.57 | 0.039368 | 119.4 | 549.51 | 685.6
0.58 | 0.039728 | 120.7 | 552.4 | 689.6
0.59 | 0.041724 | 121.9 | 555.25 | 693.4
0.6 | 0.043984 | 123.16 | 558.06 | 696.8
0.61 | 0.044562 | 124.34 | 560.76 | 700.1
0.62 | 0.047047 | 125.65 | 563.39 | 703.2
0.63 | 0.04803 | 126.85 | 565.8 | 706
0.64 | 0.050858 | 128.13 | 568.29 | 708.9
0.65 | 0.052767 | 129.45 | 570.3 | 711.2
0.66 | 0.055335 | 130.6 | 572.8 | 713.3
0.67 | 0.05828 | 131.96 | 574.8 | 715.7
0.68 | 0.06008 | 133.22 | 577 | 717.6
0.69 | 0.06204 | 134.48 | 579 | 719.2
0.7 | 0.06343 | 135.79 | 581.2 | 720.8
0.71 | 0.06675 | 137.01 | 582.8 | 722.1
0.72 | 0.0675 | 138.32 | 584.8 | 723.7
0.73 | 0.07032 | 139.64 | 586.6 | 724.7
0.74 | 0.07281 | 140.94 | 588.4 | 725.9
0.75 | 0.07665 | 142.18 | 589.8 | 727.1
0.76 | 0.07675 | 143.46 | 591.4 | 728.3
0.77 | 0.07748 | 144.88 | 593 | 729
0.78 | 0.08009 | 146.2 | 594.5 | 729.7
0.79 | 0.08334 | 147.61 | 595.8 | 730.3
0.8 | 0.08631 | 148.78 | 597.2 | 731.1
0.81 | 0.09121 | 150.19 | 598.3 | 731.9
0.82 | 0.09141 | 151.57 | 599.9 | 732.3
0.83 | 0.094 | 152.86 | 601.1 | 732.9
0.84 | 0.0959 | 154.44 | 602.2 | 733.5
0.85 | 0.09965 | 155.64 | 603.6 | 734.1
0.86 | 0.09979 | 157.04 | 604.7 | 734.5
0.87 | 0.10204 | 158.57 | 605.8 | 734.9
0.88 | 0.10703 | 159.92 | 607 | 735.2
0.89 | 0.10843 | 161.32 | 608 | 735.5
0.9 | 0.11185 | 162.79 | 609.1 | 735.9
0.91 | 0.11482 | 164.23 | 610.4 | 736.3
0.92 | 0.11609 | 165.65 | 611.5 | 736.7
0.93 | 0.12009 | 167.09 | 612.4 | 737.1
0.94 | 0.12188 | 168.42 | 613.4 | 737.3
0.95 | 0.12524 | 170.02 | 614.6 | 737.7
0.96 | 0.126 | 171.41 | 615.4 | 738.1
0.97 | 0.12913 | 172.96 | 616.6 | 738.3
0.98 | 0.13205 | 174.59 | 617.4 | 738.3
0.99 | 0.13558 | 175.87 | 618.7 | 738.7
1 | 0.13744 | 177.4 | 619.6 | 738.9