## I-V Characteristic (mA-mm)
VDS (V) | VGS = -0.300 V | VGS = 0.100 V | VGS = 0.500 V | VGS = 0.900 V
0 | -1.6969e-05 | -0.5966 | -1.0419 | -5.413
0.01 | 0.0007545 | 7.669 | 15.845 | 12.791
0.02 | 0.0013247 | 15.238 | 32.612 | 30.896
0.03 | 0.0017537 | 22.183 | 49.142 | 49.167
0.04 | 0.0020838 | 28.709 | 65.94 | 67
0.05 | 0.0023465 | 34.613 | 82.26 | 85.05
0.06 | 0.0025532 | 39.868 | 99.05 | 102.78
0.07 | 0.0027272 | 44.627 | 115.04 | 120.46
0.08 | 0.0028937 | 48.853 | 130.9 | 137.95
0.09 | 0.0030326 | 52.632 | 146.84 | 155.44
0.1 | 0.003168 | 55.947 | 162.32 | 172.76
0.11 | 0.0032887 | 58.86 | 177.88 | 189.76
0.12 | 0.0034086 | 61.47 | 192.99 | 206.7
0.13 | 0.0035424 | 63.87 | 207.93 | 223.38
0.14 | 0.0036531 | 65.97 | 222.38 | 239.51
0.15 | 0.0037875 | 67.88 | 236.92 | 256.38
0.16 | 0.0039084 | 69.64 | 250.95 | 272.23
0.17 | 0.0040459 | 71.19 | 264.66 | 287.96
0.18 | 0.0041684 | 72.66 | 277.88 | 303.63
0.19 | 0.0043033 | 74.02 | 291.18 | 319.13
0.2 | 0.0044424 | 75.28 | 304.1 | 334.32
0.21 | 0.0045794 | 76.52 | 316.21 | 349.02
0.22 | 0.0047324 | 77.72 | 328.18 | 363.69
0.23 | 0.0048839 | 78.95 | 340.02 | 378.25
0.24 | 0.0050222 | 80.29 | 351.06 | 392.3
0.25 | 0.0051917 | 81.7 | 361.98 | 406.09
0.26 | 0.0053414 | 82.99 | 372.46 | 419.68
0.27 | 0.0055287 | 84.5 | 382.58 | 432.92
0.28 | 0.0056837 | 85.91 | 392.22 | 445.79
0.29 | 0.005711 | 87.29 | 401.58 | 458.78
0.3 | 0.005897 | 88.69 | 410.61 | 470.97
0.31 | 0.006117 | 89.78 | 419.18 | 482.98
0.32 | 0.006298 | 91.06 | 427.39 | 494.8
0.33 | 0.006505 | 92.23 | 435.39 | 506.36
0.34 | 0.006729 | 93.43 | 442.99 | 517.56
0.35 | 0.006916 | 94.6 | 450.08 | 528.22
0.36 | 0.007139 | 95.71 | 457.01 | 538.85
0.37 | 0.007375 | 96.75 | 463.63 | 549.06
0.38 | 0.007602 | 97.92 | 469.91 | 559.02
0.39 | 0.007824 | 99.03 | 475.87 | 568.4
0.4 | 0.008076 | 100.07 | 481.54 | 577.4
0.41 | 0.008329 | 101.22 | 486.99 | 586.6
0.42 | 0.008592 | 102.3 | 492.24 | 595.2
0.43 | 0.008864 | 103.44 | 497.19 | 603.3
0.44 | 0.009157 | 104.63 | 501.88 | 611.1
0.45 | 0.009452 | 105.55 | 506.47 | 618.8
0.46 | 0.009753 | 106.69 | 510.89 | 626.1
0.47 | 0.010126 | 107.82 | 515.07 | 632.9
0.48 | 0.010471 | 108.98 | 519.1 | 639.7
0.49 | 0.010869 | 110.1 | 522.98 | 646.1
0.5 | 0.011222 | 111.14 | 526.83 | 652.2
0.51 | 0.011648 | 112.3 | 530.47 | 658
0.52 | 0.012084 | 113.52 | 534.05 | 663.3
0.53 | 0.01254 | 114.66 | 537.37 | 669
0.54 | 0.01305 | 115.79 | 540.72 | 674
0.55 | 0.013564 | 117.01 | 543.98 | 678.6
0.56 | 0.014088 | 118.27 | 547.17 | 683
0.57 | 0.014563 | 119.4 | 550.25 | 687.2
0.58 | 0.015193 | 120.66 | 553.09 | 691.4
0.59 | 0.01578 | 121.77 | 556.02 | 694.8
0.6 | 0.016399 | 123.14 | 558.81 | 698.4
0.61 | 0.016983 | 124.34 | 561.51 | 701.6
0.62 | 0.01765 | 125.67 | 564.09 | 704.8
0.63 | 0.018339 | 126.97 | 566.63 | 707.7
0.64 | 0.018941 | 128.1 | 569.08 | 710.1
0.65 | 0.019661 | 129.41 | 571.3 | 712.8
0.66 | 0.02037 | 130.68 | 573.6 | 714.9
0.67 | 0.02112 | 132.04 | 575.7 | 717
0.68 | 0.021829 | 133.29 | 577.8 | 718.8
0.69 | 0.022601 | 134.52 | 579.8 | 720.8
0.7 | 0.023439 | 135.84 | 581.8 | 722.1
0.71 | 0.024301 | 137.13 | 584 | 723.6
0.72 | 0.025056 | 138.46 | 585.4 | 725.1
0.73 | 0.025988 | 139.6 | 587.6 | 726.3
0.74 | 0.026754 | 141 | 588.7 | 727.7
0.75 | 0.027544 | 142.37 | 590.8 | 728.4
0.76 | 0.028568 | 143.62 | 592.4 | 729.2
0.77 | 0.029417 | 145.1 | 593.6 | 730.3
0.78 | 0.030457 | 146.16 | 595.2 | 731.1
0.79 | 0.031378 | 147.65 | 596.6 | 731.9
0.8 | 0.032388 | 149.04 | 597.8 | 732.4
0.81 | 0.033324 | 150.37 | 599.4 | 733.3
0.82 | 0.034295 | 151.76 | 600.5 | 733.9
0.83 | 0.035289 | 153.09 | 601.5 | 734.5
0.84 | 0.036408 | 154.46 | 603.1 | 735
0.85 | 0.037482 | 155.89 | 604.3 | 735.4
0.86 | 0.038499 | 157.24 | 605.5 | 735.5
0.87 | 0.039676 | 158.59 | 606.7 | 736.1
0.88 | 0.04071 | 160.11 | 607.8 | 736.5
0.89 | 0.042121 | 161.5 | 609 | 737
0.9 | 0.043052 | 162.93 | 610.1 | 737.5
0.91 | 0.044299 | 164.41 | 610.8 | 737.7
0.92 | 0.04566 | 165.77 | 612.2 | 738.1
0.93 | 0.046592 | 167.33 | 613.1 | 738.3
0.94 | 0.047902 | 168.74 | 614 | 738.4
0.95 | 0.049226 | 170.28 | 615.4 | 738.9
0.96 | 0.05051 | 171.78 | 616.3 | 739.3
0.97 | 0.05176 | 173.12 | 617.4 | 739.5
0.98 | 0.053192 | 174.69 | 618.3 | 739.7
0.99 | 0.054461 | 176.17 | 619.4 | 739.9
1 | 0.055935 | 177.64 | 620.3 | 740.3