## I-V Characteristic (mA-mm)
VDS (V) | VGS = -0.300 V | VGS = 0.100 V | VGS = 0.500 V | VGS = 0.900 V
0 | -2.4497e-05 | -0.5066 | -1.0824 | -5.445
0.01 | 0.0007741 | 7.617 | 15.778 | 12.766
0.02 | 0.0013623 | 15.197 | 32.69 | 31.107
0.03 | 0.0018042 | 22.224 | 49.288 | 48.984
0.04 | 0.0021412 | 28.717 | 65.88 | 67.18
0.05 | 0.0024102 | 34.593 | 82.49 | 84.97
0.06 | 0.0026228 | 39.887 | 98.8 | 102.62
0.07 | 0.0028122 | 44.668 | 114.92 | 120.44
0.08 | 0.0029704 | 48.925 | 130.92 | 137.99
0.09 | 0.0031145 | 52.728 | 146.94 | 155.46
0.1 | 0.0032578 | 56.044 | 162.37 | 172.52
0.11 | 0.0033821 | 58.97 | 177.82 | 189.76
0.12 | 0.0035169 | 61.61 | 193.01 | 206.62
0.13 | 0.0036345 | 63.96 | 207.77 | 222.99
0.14 | 0.0037607 | 66.08 | 222.52 | 239.91
0.15 | 0.0038877 | 67.94 | 236.84 | 256.16
0.16 | 0.0040044 | 69.71 | 250.89 | 272.07
0.17 | 0.0041422 | 71.31 | 264.57 | 287.96
0.18 | 0.004274 | 72.72 | 277.74 | 303.53
0.19 | 0.0044213 | 74.1 | 291.17 | 319.12
0.2 | 0.0045509 | 75.32 | 303.79 | 334.15
0.21 | 0.00469 | 76.56 | 316.03 | 349.06
0.22 | 0.0048519 | 77.88 | 328.09 | 363.69
0.23 | 0.0050005 | 79.08 | 339.95 | 378.27
0.24 | 0.0051555 | 80.31 | 351 | 392.18
0.25 | 0.0053044 | 81.74 | 361.85 | 406.13
0.26 | 0.0054607 | 83.16 | 372.4 | 419.6
0.27 | 0.0056384 | 84.67 | 382.44 | 432.7
0.28 | 0.005669 | 86.01 | 392.16 | 446.06
0.29 | 0.005868 | 87.3 | 401.54 | 458.55
0.3 | 0.006047 | 88.73 | 410.45 | 470.82
0.31 | 0.006262 | 89.99 | 419.05 | 483.03
0.32 | 0.006447 | 91.2 | 427.2 | 494.7
0.33 | 0.006681 | 92.4 | 435.28 | 506.4
0.34 | 0.006876 | 93.5 | 442.74 | 517.4
0.35 | 0.007097 | 94.72 | 449.92 | 528.2
0.36 | 0.007326 | 95.87 | 456.89 | 538.88
0.37 | 0.007531 | 96.97 | 463.49 | 549.14
0.38 | 0.007797 | 98.12 | 469.77 | 558.91
0.39 | 0.008043 | 99.16 | 475.75 | 568.41
0.4 | 0.008284 | 100.35 | 481.41 | 577.8
0.41 | 0.008503 | 101.44 | 486.94 | 586.5
0.42 | 0.008803 | 102.56 | 492.12 | 594.9
0.43 | 0.009081 | 103.58 | 497.06 | 603.4
0.44 | 0.009387 | 104.77 | 501.84 | 611.1
0.45 | 0.009679 | 105.73 | 506.42 | 618.8
0.46 | 0.009986 | 106.97 | 510.78 | 626.1
0.47 | 0.010345 | 108.05 | 514.98 | 632.9
0.48 | 0.01067 | 109.09 | 519.02 | 639.7
0.49 | 0.011058 | 110.26 | 522.97 | 646.1
0.5 | 0.011468 | 111.46 | 526.79 | 652.1
0.51 | 0.011943 | 112.49 | 530.45 | 657.9
0.52 | 0.012344 | 113.85 | 533.95 | 663.5
0.53 | 0.012819 | 114.86 | 537.44 | 668.6
0.54 | 0.013341 | 116.15 | 540.79 | 673.8
0.55 | 0.013844 | 117.3 | 544.06 | 678.4
0.56 | 0.014371 | 118.55 | 547.15 | 682.8
0.57 | 0.014871 | 119.7 | 550.25 | 687.2
0.58 | 0.015529 | 120.94 | 553.21 | 690.9
0.59 | 0.016089 | 122.17 | 556.07 | 694.6
0.6 | 0.016741 | 123.38 | 558.95 | 698.4
0.61 | 0.017329 | 124.67 | 561.51 | 701.6
0.62 | 0.018059 | 125.83 | 564.22 | 704.8
0.63 | 0.018695 | 127.04 | 566.76 | 707.6
0.64 | 0.01939 | 128.47 | 569.19 | 710
0.65 | 0.020144 | 129.7 | 571.5 | 712.6
0.66 | 0.020851 | 131 | 573.9 | 714.8
0.67 | 0.021587 | 132.18 | 575.8 | 716.9
0.68 | 0.022368 | 133.56 | 577.8 | 718.8
0.69 | 0.023192 | 134.84 | 580.2 | 720.6
0.7 | 0.023903 | 136.21 | 581.8 | 722
0.71 | 0.024777 | 137.39 | 584 | 723.6
0.72 | 0.025606 | 138.75 | 586 | 724.9
0.73 | 0.026499 | 140.03 | 587.4 | 726
0.74 | 0.027367 | 141.36 | 589.4 | 727.1
0.75 | 0.02828 | 142.69 | 590.8 | 728.3
0.76 | 0.029234 | 143.93 | 592.2 | 729.3
0.77 | 0.030016 | 145.35 | 593.8 | 730.3
0.78 | 0.031031 | 146.65 | 595.1 | 731.1
0.79 | 0.032121 | 147.97 | 596.8 | 731.5
0.8 | 0.033077 | 149.42 | 598.2 | 732.3
0.81 | 0.033989 | 150.61 | 599.4 | 732.9
0.82 | 0.035037 | 152.11 | 601 | 733.5
0.83 | 0.036075 | 153.47 | 601.8 | 734.3
0.84 | 0.037374 | 154.86 | 603.5 | 734.9
0.85 | 0.038213 | 156.28 | 604.5 | 735.1
0.86 | 0.039443 | 157.57 | 605.6 | 735.5
0.87 | 0.040612 | 159.09 | 607.1 | 735.9
0.88 | 0.041654 | 160.53 | 607.9 | 736.3
0.89 | 0.042868 | 161.94 | 609 | 736.7
0.9 | 0.044003 | 163.25 | 610.3 | 737.1
0.91 | 0.045257 | 164.81 | 611.2 | 737.5
0.92 | 0.046484 | 166.31 | 612.2 | 737.9
0.93 | 0.047686 | 167.79 | 613.4 | 738.1
0.94 | 0.049057 | 169.32 | 614.3 | 738.3
0.95 | 0.050205 | 170.6 | 615.6 | 738.6
0.96 | 0.051767 | 172.16 | 616.4 | 738.9
0.97 | 0.052995 | 173.67 | 617.8 | 739.3
0.98 | 0.054383 | 175.17 | 618.6 | 739.7
0.99 | 0.055596 | 176.75 | 619.6 | 739.9
1 | 0.056935 | 178.07 | 620.6 | 739.9