## I-V Characteristic (mA-mm)
VDS (V) | VGS = -0.300 V | VGS = 0.100 V | VGS = 0.500 V | VGS = 0.900 V
0 | -2.4163e-05 | -0.5487 | -1.1437 | -5.133
0.01 | 0.0007854 | 7.653 | 15.923 | 12.899
0.02 | 0.0013834 | 15.301 | 32.486 | 30.954
0.03 | 0.0018312 | 22.236 | 49.184 | 48.993
0.04 | 0.0021792 | 28.728 | 65.81 | 67.02
0.05 | 0.0024486 | 34.591 | 82.34 | 84.88
0.06 | 0.0026801 | 39.849 | 98.68 | 102.71
0.07 | 0.0028655 | 44.708 | 114.68 | 120.51
0.08 | 0.0030423 | 48.957 | 130.88 | 137.85
0.09 | 0.0031822 | 52.718 | 146.65 | 155.25
0.1 | 0.0033224 | 56.062 | 162.06 | 172.4
0.11 | 0.0034578 | 59 | 177.53 | 189.27
0.12 | 0.0035784 | 61.63 | 192.94 | 206.57
0.13 | 0.0037139 | 64.07 | 207.65 | 223.04
0.14 | 0.0038388 | 66.13 | 222.1 | 239.35
0.15 | 0.0039818 | 68.15 | 236.58 | 255.77
0.16 | 0.0041098 | 69.77 | 250.6 | 271.93
0.17 | 0.0042484 | 71.4 | 264.38 | 287.74
0.18 | 0.0043902 | 72.78 | 277.58 | 303.18
0.19 | 0.0045265 | 74.13 | 290.82 | 318.74
0.2 | 0.004673 | 75.44 | 303.57 | 333.93
0.21 | 0.0048267 | 76.67 | 315.69 | 348.79
0.22 | 0.0049637 | 77.92 | 327.87 | 363.36
0.23 | 0.0051369 | 79.08 | 339.55 | 377.89
0.24 | 0.0052932 | 80.43 | 350.58 | 391.91
0.25 | 0.0054678 | 81.86 | 361.48 | 405.46
0.26 | 0.005626 | 83.2 | 372.08 | 419.37
0.27 | 0.005674 | 84.75 | 382.13 | 432.57
0.28 | 0.005876 | 86.01 | 391.73 | 445.39
0.29 | 0.006056 | 87.45 | 401.08 | 458.14
0.3 | 0.006258 | 88.82 | 410.1 | 470.49
0.31 | 0.00646 | 90.02 | 418.7 | 482.75
0.32 | 0.006678 | 91.24 | 426.89 | 494.3
0.33 | 0.006869 | 92.44 | 434.82 | 505.88
0.34 | 0.007114 | 93.61 | 442.37 | 517.11
0.35 | 0.007328 | 94.89 | 449.48 | 527.94
0.36 | 0.007582 | 95.97 | 456.49 | 538.42
0.37 | 0.007795 | 96.99 | 463.09 | 548.67
0.38 | 0.008042 | 98.16 | 469.34 | 558.61
0.39 | 0.008282 | 99.21 | 475.25 | 568.05
0.4 | 0.008545 | 100.42 | 480.99 | 577
0.41 | 0.008824 | 101.58 | 486.49 | 586.2
0.42 | 0.009119 | 102.58 | 491.66 | 594.8
0.43 | 0.009415 | 103.74 | 496.62 | 603.1
0.44 | 0.009692 | 104.86 | 501.39 | 610.8
0.45 | 0.010046 | 105.99 | 505.94 | 618.6
0.46 | 0.010375 | 107.13 | 510.33 | 626.1
0.47 | 0.010731 | 108.11 | 514.49 | 632.9
0.48 | 0.011084 | 109.27 | 518.58 | 639.5
0.49 | 0.01147 | 110.46 | 522.61 | 645.4
0.5 | 0.011879 | 111.62 | 526.28 | 652.1
0.51 | 0.01231 | 112.72 | 529.99 | 658
0.52 | 0.012801 | 113.88 | 533.58 | 663.3
0.53 | 0.013288 | 115.12 | 537.08 | 668.6
0.54 | 0.013817 | 116.29 | 540.4 | 673.8
0.55 | 0.014294 | 117.53 | 543.59 | 678.2
0.56 | 0.014906 | 118.6 | 546.79 | 682.8
0.57 | 0.015485 | 119.93 | 549.89 | 687
0.58 | 0.016071 | 121.14 | 552.85 | 690.8
0.59 | 0.016673 | 122.32 | 555.75 | 694.6
0.6 | 0.017325 | 123.76 | 558.55 | 698.4
0.61 | 0.017981 | 124.85 | 561.27 | 701.6
0.62 | 0.018662 | 126.17 | 563.92 | 704.8
0.63 | 0.019418 | 127.45 | 566.47 | 707.6
0.64 | 0.020154 | 128.73 | 568.88 | 710
0.65 | 0.020936 | 130.01 | 571.1 | 712.8
0.66 | 0.021588 | 131.28 | 573.5 | 714.8
0.67 | 0.022378 | 132.58 | 575.4 | 717.1
0.68 | 0.02319 | 133.92 | 578 | 718.8
0.69 | 0.024049 | 135.2 | 579.8 | 720.7
0.7 | 0.024882 | 136.33 | 581.8 | 722.1
0.71 | 0.025776 | 137.81 | 583.4 | 723.7
0.72 | 0.026726 | 139.12 | 585.6 | 725.1
0.73 | 0.02745 | 140.41 | 587.2 | 726
0.74 | 0.028472 | 141.83 | 588.7 | 727.4
0.75 | 0.029428 | 142.98 | 590.6 | 728.5
0.76 | 0.030428 | 144.46 | 591.9 | 729.2
0.77 | 0.031281 | 145.71 | 594 | 730.3
0.78 | 0.032373 | 147.07 | 595.1 | 731.3
0.79 | 0.03342 | 148.43 | 596.6 | 731.9
0.8 | 0.034383 | 149.69 | 597.8 | 732.5
0.81 | 0.035461 | 151.1 | 599.4 | 733.1
0.82 | 0.036635 | 152.52 | 600.8 | 733.8
0.83 | 0.03762 | 153.92 | 601.9 | 734.3
0.84 | 0.038743 | 155.25 | 603.4 | 734.7
0.85 | 0.039918 | 156.63 | 604.2 | 735.2
0.86 | 0.041165 | 158.07 | 605.5 | 735.7
0.87 | 0.042407 | 159.54 | 606.9 | 736.1
0.88 | 0.04354 | 160.99 | 607.8 | 736.5
0.89 | 0.044656 | 162.3 | 609 | 737.3
0.9 | 0.045915 | 163.79 | 610.1 | 737.7
0.91 | 0.047105 | 165.29 | 611.1 | 737.9
0.92 | 0.048644 | 166.68 | 612.2 | 738.1
0.93 | 0.049895 | 168.24 | 613.5 | 738.3
0.94 | 0.05129 | 169.6 | 614.3 | 738.5
0.95 | 0.052459 | 171.11 | 615.4 | 738.7
0.96 | 0.053996 | 172.6 | 616.5 | 739.3
0.97 | 0.055241 | 174.13 | 617.5 | 739.7
0.98 | 0.056648 | 175.47 | 618.6 | 739.9
0.99 | 0.05824 | 177.06 | 619.5 | 739.9
1 | 0.05952 | 178.51 | 620.6 | 740.3