## I-V Characteristic (mA-mm)
VDS (V) | VGS = -0.300 V | VGS = 0.100 V | VGS = 0.500 V | VGS = 0.900 V
0 | -2.3704e-05 | -0.544 | -1.0317 | -5.237
0.01 | 0.000816 | 7.703 | 16.037 | 12.762
0.02 | 0.0014346 | 15.392 | 32.68 | 31.316
0.03 | 0.0018985 | 22.453 | 49.439 | 49.162
0.04 | 0.0022595 | 29.018 | 66.18 | 67.58
0.05 | 0.0025473 | 34.885 | 82.69 | 85.29
0.06 | 0.0027735 | 40.236 | 99 | 103.01
0.07 | 0.0029725 | 45.15 | 115.24 | 120.86
0.08 | 0.0031443 | 49.428 | 131.49 | 138.28
0.09 | 0.003291 | 53.241 | 147.29 | 155.92
0.1 | 0.0034447 | 56.646 | 162.74 | 172.85
0.11 | 0.0035752 | 59.62 | 178.39 | 190.2
0.12 | 0.003719 | 62.27 | 193.4 | 207.19
0.13 | 0.0038592 | 64.73 | 208.58 | 223.94
0.14 | 0.0039756 | 66.78 | 222.95 | 240.33
0.15 | 0.0041267 | 68.8 | 237.54 | 256.92
0.16 | 0.0042678 | 70.49 | 251.59 | 272.87
0.17 | 0.0044183 | 72.11 | 265.17 | 288.71
0.18 | 0.004547 | 73.59 | 278.69 | 304.58
0.19 | 0.0047056 | 74.92 | 291.97 | 320
0.2 | 0.004865 | 76.28 | 304.58 | 335.04
0.21 | 0.0049968 | 77.48 | 316.98 | 349.97
0.22 | 0.0051751 | 78.74 | 329.21 | 364.58
0.23 | 0.0053382 | 79.97 | 340.8 | 379.28
0.24 | 0.0054962 | 81.37 | 352 | 393.16
0.25 | 0.0056723 | 82.78 | 362.95 | 407.13
0.26 | 0.005717 | 84.21 | 373.42 | 420.71
0.27 | 0.005914 | 85.73 | 383.66 | 434.01
0.28 | 0.006083 | 87.01 | 393.3 | 447.05
0.29 | 0.00631 | 88.4 | 402.69 | 459.8
0.3 | 0.006515 | 89.79 | 411.62 | 472.06
0.31 | 0.006738 | 91.04 | 420.21 | 484.26
0.32 | 0.006924 | 92.34 | 428.53 | 496.17
0.33 | 0.007166 | 93.48 | 436.58 | 507.71
0.34 | 0.007377 | 94.71 | 444.07 | 518.84
0.35 | 0.007635 | 95.83 | 451.24 | 529.58
0.36 | 0.007849 | 97.02 | 458.28 | 540.2
0.37 | 0.008093 | 98.11 | 464.88 | 550.69
0.38 | 0.008344 | 99.23 | 471.16 | 560.39
0.39 | 0.008581 | 100.32 | 477.09 | 569.85
0.4 | 0.008879 | 101.52 | 482.9 | 579.2
0.41 | 0.009172 | 102.64 | 488.38 | 588.2
0.42 | 0.009459 | 103.63 | 493.57 | 596.8
0.43 | 0.00973 | 104.82 | 498.55 | 604.8
0.44 | 0.010066 | 105.93 | 503.33 | 613
0.45 | 0.010395 | 107.05 | 507.95 | 620.6
0.46 | 0.010735 | 108.18 | 512.33 | 627.7
0.47 | 0.011123 | 109.21 | 516.56 | 634.8
0.48 | 0.011538 | 110.46 | 520.67 | 641.3
0.49 | 0.011928 | 111.5 | 524.61 | 647.9
0.5 | 0.012324 | 112.76 | 528.39 | 653.9
0.51 | 0.012829 | 113.88 | 532.07 | 659.7
0.52 | 0.013332 | 115.02 | 535.68 | 665.3
0.53 | 0.013894 | 116.25 | 539.16 | 670.8
0.54 | 0.01432 | 117.43 | 542.51 | 675.6
0.55 | 0.014885 | 118.67 | 545.72 | 680.2
0.56 | 0.015509 | 119.77 | 548.98 | 685
0.57 | 0.016071 | 121.06 | 552.09 | 689.2
0.58 | 0.016747 | 122.34 | 555.08 | 693.2
0.59 | 0.017445 | 123.58 | 558.01 | 696.5
0.6 | 0.018063 | 124.86 | 560.68 | 700.2
0.61 | 0.018736 | 126.01 | 563.53 | 703.6
0.62 | 0.019434 | 127.37 | 566.2 | 706.6
0.63 | 0.020208 | 128.66 | 568.72 | 709.6
0.64 | 0.020961 | 129.97 | 571.1 | 712.2
0.65 | 0.021725 | 131.28 | 573.5 | 714.9
0.66 | 0.022537 | 132.54 | 575.5 | 717.1
0.67 | 0.023386 | 133.8 | 578 | 719.2
0.68 | 0.024141 | 135.2 | 580.1 | 721
0.69 | 0.025068 | 136.49 | 582.1 | 722.5
0.7 | 0.025944 | 137.67 | 584.4 | 724.5
0.71 | 0.026912 | 139.07 | 585.8 | 725.8
0.72 | 0.027778 | 140.41 | 587.7 | 727.3
0.73 | 0.028758 | 141.66 | 589.4 | 728.3
0.74 | 0.029598 | 143.14 | 591.4 | 729.7
0.75 | 0.030641 | 144.26 | 593 | 730.6
0.76 | 0.031648 | 145.71 | 594.3 | 731.5
0.77 | 0.032523 | 147.04 | 595.8 | 732.3
0.78 | 0.033589 | 148.33 | 597.6 | 733.3
0.79 | 0.034657 | 149.78 | 598.9 | 733.9
0.8 | 0.035937 | 151.02 | 600.2 | 734.9
0.81 | 0.036964 | 152.48 | 601.5 | 735.2
0.82 | 0.038202 | 153.88 | 603.1 | 735.6
0.83 | 0.039171 | 155.25 | 604.2 | 736.3
0.84 | 0.040477 | 156.55 | 605.4 | 736.8
0.85 | 0.041537 | 158.02 | 606.6 | 737.7
0.86 | 0.042732 | 159.48 | 607.8 | 737.7
0.87 | 0.043978 | 160.94 | 609 | 738.3
0.88 | 0.045355 | 162.38 | 610.3 | 738.7
0.89 | 0.046592 | 163.65 | 611.1 | 739.3
0.9 | 0.047688 | 165.19 | 612.2 | 739.5
0.91 | 0.049079 | 166.7 | 613.5 | 739.7
0.92 | 0.050475 | 168.2 | 614.3 | 740.2
0.93 | 0.051817 | 169.78 | 615.5 | 740.3
0.94 | 0.053297 | 171.05 | 616.6 | 740.9
0.95 | 0.054588 | 172.64 | 617.5 | 741.1
0.96 | 0.055945 | 174.13 | 618.6 | 741.1
0.97 | 0.05756 | 175.71 | 619.7 | 741.5
0.98 | 0.0588 | 177.08 | 620.6 | 741.9
0.99 | 0.06036 | 178.6 | 621.8 | 741.9
1 | 0.0621 | 180.1 | 623 | 742