## I-V Characteristic (mA-mm)
VDS (V) | VGS = -0.300 V | VGS = 0.100 V | VGS = 0.500 V | VGS = 0.900 V
0 | -2.5654e-05 | -0.5093 | -1.1664 | -5.326
0.01 | 0.0007839 | 7.641 | 15.941 | 12.947
0.02 | 0.0013824 | 15.256 | 32.599 | 31.046
0.03 | 0.0018258 | 22.239 | 49.284 | 49.012
0.04 | 0.0021718 | 28.756 | 65.92 | 67.16
0.05 | 0.0024462 | 34.628 | 82.46 | 84.93
0.06 | 0.0026663 | 39.953 | 98.92 | 102.86
0.07 | 0.0028626 | 44.747 | 115.01 | 120.74
0.08 | 0.0030246 | 49.004 | 131.12 | 138.05
0.09 | 0.0031687 | 52.776 | 146.97 | 155.56
0.1 | 0.0033042 | 56.128 | 162.39 | 172.74
0.11 | 0.0034443 | 59.06 | 177.88 | 189.74
0.12 | 0.0035613 | 61.73 | 193.34 | 207
0.13 | 0.0037044 | 64.07 | 208.05 | 223.6
0.14 | 0.0038361 | 66.2 | 222.5 | 239.97
0.15 | 0.0039733 | 68.15 | 237.06 | 256.32
0.16 | 0.0041024 | 69.87 | 250.98 | 272.31
0.17 | 0.0042427 | 71.47 | 264.85 | 288.4
0.18 | 0.0043773 | 72.81 | 278.04 | 303.64
0.19 | 0.0045005 | 74.21 | 291.27 | 319.32
0.2 | 0.0046563 | 75.56 | 304.01 | 334.52
0.21 | 0.0048019 | 76.74 | 316.16 | 349.33
0.22 | 0.0049456 | 78.04 | 328.33 | 363.92
0.23 | 0.0051051 | 79.22 | 340.04 | 378.52
0.24 | 0.0052726 | 80.59 | 351.17 | 392.53
0.25 | 0.005446 | 81.89 | 361.98 | 406.21
0.26 | 0.0055974 | 83.34 | 372.55 | 420.02
0.27 | 0.00564 | 84.7 | 382.61 | 433.29
0.28 | 0.00583 | 86.21 | 392.21 | 446.09
0.29 | 0.006042 | 87.57 | 401.56 | 458.82
0.3 | 0.006226 | 88.89 | 410.56 | 471.08
0.31 | 0.006415 | 90.23 | 419.16 | 483.47
0.32 | 0.006621 | 91.32 | 427.3 | 494.93
0.33 | 0.006814 | 92.6 | 435.29 | 506.57
0.34 | 0.007051 | 93.72 | 442.82 | 517.77
0.35 | 0.007285 | 94.92 | 449.89 | 528.5
0.36 | 0.007522 | 96.09 | 456.9 | 539.02
0.37 | 0.00772 | 97.11 | 463.44 | 549.22
0.38 | 0.007985 | 98.35 | 469.76 | 559.09
0.39 | 0.008218 | 99.43 | 475.65 | 568.64
0.4 | 0.008481 | 100.56 | 481.32 | 577.4
0.41 | 0.008742 | 101.62 | 486.82 | 586.6
0.42 | 0.00901 | 102.7 | 492.03 | 595
0.43 | 0.009312 | 103.8 | 496.92 | 603.4
0.44 | 0.009599 | 104.87 | 501.68 | 611.1
0.45 | 0.009934 | 106.03 | 506.22 | 619
0.46 | 0.010255 | 107.03 | 510.61 | 626.1
0.47 | 0.010644 | 108.26 | 514.81 | 632.9
0.48 | 0.010973 | 109.41 | 518.87 | 639.7
0.49 | 0.011354 | 110.52 | 522.78 | 645.9
0.5 | 0.01176 | 111.78 | 526.53 | 652.1
0.51 | 0.012209 | 112.72 | 530.22 | 658
0.52 | 0.012671 | 113.96 | 533.74 | 663.3
0.53 | 0.01317 | 115.13 | 537.23 | 668.6
0.54 | 0.013726 | 116.27 | 540.58 | 673.8
0.55 | 0.014199 | 117.52 | 543.75 | 678.4
0.56 | 0.014775 | 118.67 | 546.9 | 683
0.57 | 0.015328 | 119.93 | 550.04 | 687.2
0.58 | 0.015967 | 121.14 | 553 | 691.4
0.59 | 0.016464 | 122.39 | 555.81 | 694.8
0.6 | 0.017195 | 123.55 | 558.62 | 698.4
0.61 | 0.017766 | 124.91 | 561.31 | 701.6
0.62 | 0.018477 | 126.12 | 563.98 | 704.6
0.63 | 0.019178 | 127.39 | 566.54 | 707.6
0.64 | 0.01989 | 128.73 | 568.89 | 710
0.65 | 0.020648 | 129.85 | 571.1 | 712.5
0.66 | 0.021289 | 131.22 | 573.3 | 714.8
0.67 | 0.022167 | 132.48 | 575.6 | 716.9
0.68 | 0.022989 | 133.82 | 577.8 | 718.8
0.69 | 0.023893 | 135.16 | 579.8 | 720.6
0.7 | 0.024593 | 136.3 | 581.8 | 722
0.71 | 0.025455 | 137.72 | 583.7 | 723.6
0.72 | 0.026324 | 138.95 | 585.4 | 725.1
0.73 | 0.027112 | 140.28 | 587.2 | 726.1
0.74 | 0.028118 | 141.55 | 589.2 | 727.1
0.75 | 0.029077 | 142.86 | 590.8 | 728.3
0.76 | 0.030073 | 144.22 | 591.9 | 729.1
0.77 | 0.030831 | 145.54 | 593.8 | 730.1
0.78 | 0.03196 | 146.87 | 595 | 731.1
0.79 | 0.033016 | 148.12 | 596.8 | 731.5
0.8 | 0.034012 | 149.57 | 597.8 | 732.3
0.81 | 0.035013 | 150.92 | 599.2 | 733.1
0.82 | 0.036049 | 152.3 | 600.5 | 733.5
0.83 | 0.037182 | 153.76 | 601.5 | 734.1
0.84 | 0.038085 | 155.05 | 603 | 734.9
0.85 | 0.039416 | 156.51 | 604.2 | 735.1
0.86 | 0.040564 | 157.88 | 605.4 | 735.5
0.87 | 0.041807 | 159.31 | 606.7 | 735.6
0.88 | 0.042923 | 160.67 | 607.6 | 736.3
0.89 | 0.044084 | 162.2 | 608.6 | 736.7
0.9 | 0.045247 | 163.59 | 609.9 | 737
0.91 | 0.046626 | 165.09 | 611 | 737.3
0.92 | 0.047872 | 166.49 | 612 | 737.9
0.93 | 0.049215 | 167.79 | 613.1 | 738.1
0.94 | 0.05032 | 169.38 | 613.9 | 738.3
0.95 | 0.051502 | 170.82 | 615.2 | 738.4
0.96 | 0.053036 | 172.34 | 616.3 | 738.7
0.97 | 0.05449 | 173.99 | 617 | 738.8
0.98 | 0.055879 | 175.23 | 618.3 | 739.5
0.99 | 0.05713 | 176.79 | 619 | 739.5
1 | 0.05847 | 178.32 | 619.9 | 739.9