## I-V Characteristic (mA-mm)
VDS (V) | VGS = -0.300 V | VGS = 0.100 V | VGS = 0.500 V | VGS = 0.900 V
0 | -3.0672e-05 | -0.5246 | -1.0374 | -5.348
0.01 | 0.000845 | 7.756 | 16.001 | 12.951
0.02 | 0.0014878 | 15.412 | 32.699 | 31.344
0.03 | 0.0019711 | 22.664 | 49.758 | 49.47
0.04 | 0.0023455 | 29.204 | 66.31 | 67.68
0.05 | 0.0026399 | 35.139 | 83.3 | 85.75
0.06 | 0.0028827 | 40.587 | 99.44 | 103.47
0.07 | 0.0030873 | 45.506 | 115.83 | 121.46
0.08 | 0.0032617 | 49.84 | 132.01 | 138.96
0.09 | 0.0034342 | 53.731 | 147.89 | 156.55
0.1 | 0.0035773 | 57.12 | 163.57 | 173.87
0.11 | 0.003732 | 60.23 | 179.18 | 191.2
0.12 | 0.0038759 | 63 | 194.5 | 208.15
0.13 | 0.0040129 | 65.4 | 209.39 | 224.79
0.14 | 0.0041612 | 67.58 | 224.18 | 241.81
0.15 | 0.0042888 | 69.5 | 238.71 | 258.08
0.16 | 0.0044414 | 71.33 | 252.81 | 274.11
0.17 | 0.0045868 | 72.93 | 266.47 | 290.2
0.18 | 0.0047269 | 74.37 | 279.89 | 305.71
0.19 | 0.0048918 | 75.84 | 293.46 | 321.52
0.2 | 0.0050563 | 77.04 | 306.08 | 336.58
0.21 | 0.0052254 | 78.4 | 318.39 | 351.62
0.22 | 0.0053816 | 79.65 | 330.62 | 366.22
0.23 | 0.0055604 | 80.99 | 342.27 | 380.83
0.24 | 0.005695 | 82.4 | 353.64 | 395.1
0.25 | 0.005896 | 83.78 | 364.45 | 408.98
0.26 | 0.00606 | 85.21 | 375.06 | 422.43
0.27 | 0.006267 | 86.77 | 385.21 | 435.91
0.28 | 0.006464 | 88.23 | 394.92 | 449.18
0.29 | 0.006665 | 89.55 | 404.38 | 461.68
0.3 | 0.006875 | 90.92 | 413.37 | 474.09
0.31 | 0.007095 | 92.16 | 421.99 | 486.41
0.32 | 0.007307 | 93.48 | 430.28 | 498
0.33 | 0.007535 | 94.74 | 438.38 | 509.78
0.34 | 0.007771 | 95.79 | 445.99 | 520.87
0.35 | 0.008018 | 96.99 | 453.12 | 531.81
0.36 | 0.008267 | 98.2 | 460.12 | 542.4
0.37 | 0.00848 | 99.35 | 466.78 | 552.58
0.38 | 0.008773 | 100.56 | 473.07 | 562.51
0.39 | 0.009039 | 101.56 | 479.08 | 572
0.4 | 0.009361 | 102.79 | 484.82 | 581.6
0.41 | 0.009598 | 103.86 | 490.35 | 590.2
0.42 | 0.009916 | 105.02 | 495.58 | 598.8
0.43 | 0.010249 | 106.09 | 500.59 | 607.1
0.44 | 0.010563 | 107.21 | 505.42 | 615.4
0.45 | 0.010921 | 108.33 | 509.99 | 622.7
0.46 | 0.011275 | 109.49 | 514.41 | 630
0.47 | 0.011686 | 110.64 | 518.65 | 637.1
0.48 | 0.01205 | 111.66 | 522.75 | 643.7
0.49 | 0.0125 | 112.93 | 526.74 | 650.1
0.5 | 0.01296 | 114.06 | 530.54 | 656.2
0.51 | 0.013464 | 115.21 | 534.32 | 661.9
0.52 | 0.013921 | 116.53 | 537.8 | 667.5
0.53 | 0.014496 | 117.55 | 541.32 | 672.5
0.54 | 0.015039 | 118.84 | 544.72 | 677.6
0.55 | 0.015625 | 120.12 | 547.99 | 682.4
0.56 | 0.016281 | 121.26 | 551.18 | 687
0.57 | 0.016939 | 122.54 | 554.25 | 691.4
0.58 | 0.017584 | 123.71 | 557.28 | 695.2
0.59 | 0.018241 | 124.99 | 560.16 | 699
0.6 | 0.019024 | 126.26 | 563.01 | 702.4
0.61 | 0.019665 | 127.57 | 565.7 | 705.6
0.62 | 0.020387 | 128.81 | 568.39 | 708.9
0.63 | 0.021139 | 130.14 | 570.7 | 711.6
0.64 | 0.022051 | 131.44 | 573.1 | 714.4
0.65 | 0.022826 | 132.72 | 575.5 | 716.5
0.66 | 0.023594 | 134.16 | 577.8 | 718.9
0.67 | 0.024494 | 135.26 | 580.2 | 720.9
0.68 | 0.025399 | 136.65 | 582.2 | 722.8
0.69 | 0.026424 | 137.95 | 584.4 | 724.5
0.7 | 0.027219 | 139.27 | 586.4 | 726
0.71 | 0.028186 | 140.68 | 588.2 | 727.5
0.72 | 0.029127 | 141.98 | 590.1 | 729
0.73 | 0.030055 | 143.35 | 591.8 | 730.1
0.74 | 0.031197 | 144.58 | 593.4 | 731.1
0.75 | 0.03222 | 145.99 | 595.2 | 732.2
0.76 | 0.033193 | 147.19 | 596.8 | 733.3
0.77 | 0.034187 | 148.61 | 598.2 | 734.2
0.78 | 0.035378 | 149.91 | 599.6 | 734.9
0.79 | 0.036623 | 151.28 | 601 | 735.5
0.8 | 0.037773 | 152.68 | 602.6 | 736.3
0.81 | 0.038832 | 153.83 | 603.8 | 736.7
0.82 | 0.040052 | 155.42 | 605.2 | 737.5
0.83 | 0.041258 | 156.81 | 606.5 | 738.1
0.84 | 0.04239 | 158.16 | 607.6 | 738.6
0.85 | 0.043819 | 159.75 | 608.8 | 738.8
0.86 | 0.044971 | 161.01 | 610.1 | 739.5
0.87 | 0.04633 | 162.55 | 611 | 739.9
0.88 | 0.047511 | 163.92 | 612.2 | 740.3
0.89 | 0.048864 | 165.41 | 613.5 | 740.7
0.9 | 0.050265 | 166.82 | 614.7 | 740.9
0.91 | 0.051812 | 168.29 | 615.6 | 741.2
0.92 | 0.052838 | 169.86 | 616.6 | 741.6
0.93 | 0.054607 | 171.32 | 617.9 | 741.9
0.94 | 0.05609 | 172.76 | 618.8 | 742
0.95 | 0.05728 | 174.19 | 619.8 | 742.5
0.96 | 0.05892 | 175.71 | 620.7 | 742.7
0.97 | 0.06069 | 177.23 | 621.8 | 743.1
0.98 | 0.06166 | 178.74 | 623.1 | 743.1
0.99 | 0.06375 | 180.3 | 623.9 | 743.5
1 | 0.06536 | 181.62 | 624.9 | 743.7