## I-V Characteristic (mA-mm)
VDS (V) | VGS = -0.300 V | VGS = 0.100 V | VGS = 0.500 V | VGS = 0.900 V
0 | -2.3506e-05 | -0.5483 | -0.9237 | -5.104
0.01 | 0.0007558 | 7.724 | 15.999 | 13.066
0.02 | 0.0013201 | 15.193 | 32.803 | 31.218
0.03 | 0.0017477 | 22.145 | 49.621 | 49.417
0.04 | 0.0020776 | 28.635 | 66.48 | 67.62
0.05 | 0.0023364 | 34.42 | 82.91 | 85.61
0.06 | 0.0025472 | 39.726 | 99.25 | 103.42
0.07 | 0.0027269 | 44.503 | 116.02 | 121.66
0.08 | 0.002879 | 48.702 | 131.76 | 138.92
0.09 | 0.0030191 | 52.422 | 147.57 | 156.5
0.1 | 0.0031573 | 55.769 | 163.49 | 173.85
0.11 | 0.0032747 | 58.63 | 178.92 | 190.97
0.12 | 0.0034051 | 61.26 | 194.15 | 208.19
0.13 | 0.0035228 | 63.61 | 209.05 | 224.98
0.14 | 0.0036462 | 65.72 | 223.68 | 241.41
0.15 | 0.0037615 | 67.59 | 238.11 | 257.88
0.16 | 0.0038902 | 69.3 | 252.27 | 274.31
0.17 | 0.0040189 | 70.89 | 266.05 | 290.12
0.18 | 0.0041473 | 72.34 | 279.46 | 305.67
0.19 | 0.0042854 | 73.63 | 292.56 | 321.32
0.2 | 0.0044169 | 74.94 | 305.27 | 336.57
0.21 | 0.0045471 | 76.19 | 317.89 | 351.68
0.22 | 0.0046999 | 77.3 | 329.65 | 366.18
0.23 | 0.0048443 | 78.61 | 341.34 | 380.79
0.24 | 0.0050065 | 79.89 | 352.7 | 394.92
0.25 | 0.0051476 | 81.3 | 363.41 | 408.57
0.26 | 0.005312 | 82.74 | 373.91 | 422.51
0.27 | 0.0054771 | 84.01 | 384 | 435.73
0.28 | 0.0056237 | 85.5 | 393.71 | 448.66
0.29 | 0.005666 | 86.89 | 402.94 | 461.36
0.3 | 0.005867 | 88.18 | 411.92 | 474
0.31 | 0.006056 | 89.46 | 420.56 | 486.14
0.32 | 0.006236 | 90.58 | 428.74 | 497.8
0.33 | 0.006471 | 91.88 | 436.59 | 509.48
0.34 | 0.006674 | 93 | 444.11 | 520.7
0.35 | 0.006891 | 94.14 | 451.37 | 531.57
0.36 | 0.007084 | 95.21 | 458.29 | 542.04
0.37 | 0.007314 | 96.41 | 464.75 | 552.33
0.38 | 0.007532 | 97.57 | 470.95 | 562.23
0.39 | 0.007762 | 98.67 | 476.96 | 571.9
0.4 | 0.008013 | 99.83 | 482.71 | 580.8
0.41 | 0.008274 | 100.76 | 488 | 589.6
0.42 | 0.008543 | 101.97 | 493.18 | 598.3
0.43 | 0.00879 | 103.07 | 498.21 | 606.7
0.44 | 0.009101 | 104.15 | 502.95 | 614.3
0.45 | 0.0094 | 105.29 | 507.46 | 622.2
0.46 | 0.009726 | 106.31 | 511.84 | 629.3
0.47 | 0.010043 | 107.57 | 516.08 | 636.4
0.48 | 0.01038 | 108.61 | 520.16 | 643.1
0.49 | 0.010738 | 109.77 | 523.95 | 649.2
0.5 | 0.01109 | 110.8 | 527.75 | 655.4
0.51 | 0.011556 | 112.01 | 531.45 | 661.4
0.52 | 0.012025 | 113.21 | 535.09 | 666.7
0.53 | 0.012459 | 114.37 | 538.48 | 671.8
0.54 | 0.012913 | 115.54 | 541.76 | 676.8
0.55 | 0.013416 | 116.63 | 545.03 | 681.6
0.56 | 0.013964 | 117.97 | 548.25 | 686.2
0.57 | 0.014455 | 119.15 | 551.29 | 690.3
0.58 | 0.015038 | 120.4 | 554.25 | 694.1
0.59 | 0.015623 | 121.66 | 557.02 | 698
0.6 | 0.016204 | 122.8 | 559.9 | 701.5
0.61 | 0.01684 | 124.15 | 562.59 | 704.8
0.62 | 0.017515 | 125.37 | 565.2 | 707.6
0.63 | 0.018162 | 126.63 | 567.68 | 710.5
0.64 | 0.018891 | 127.85 | 570.2 | 713.2
0.65 | 0.019512 | 129.11 | 572.3 | 715.6
0.66 | 0.020249 | 130.42 | 574.8 | 717.8
0.67 | 0.020933 | 131.8 | 576.6 | 719.8
0.68 | 0.021735 | 133 | 578.9 | 721.6
0.69 | 0.022484 | 134.16 | 581 | 723.6
0.7 | 0.023238 | 135.56 | 582.8 | 725.1
0.71 | 0.024057 | 136.89 | 584.8 | 726.3
0.72 | 0.02488 | 138.15 | 586.6 | 727.7
0.73 | 0.025766 | 139.57 | 588.4 | 729.1
0.74 | 0.026535 | 140.7 | 590.4 | 730.1
0.75 | 0.027647 | 142.06 | 591.7 | 730.9
0.76 | 0.028393 | 143.44 | 593.3 | 731.9
0.77 | 0.029358 | 144.74 | 594.9 | 732.9
0.78 | 0.03034 | 146.11 | 596.2 | 733.5
0.79 | 0.031179 | 147.33 | 597.6 | 734.5
0.8 | 0.032202 | 148.73 | 599.2 | 735.1
0.81 | 0.033345 | 150.11 | 600.4 | 735.5
0.82 | 0.03437 | 151.42 | 601.5 | 735.9
0.83 | 0.035353 | 152.69 | 603 | 736.7
0.84 | 0.036409 | 154.16 | 604.2 | 737.1
0.85 | 0.037539 | 155.54 | 605.4 | 737.5
0.86 | 0.038619 | 156.91 | 606.7 | 737.9
0.87 | 0.039705 | 158.43 | 607.8 | 738.3
0.88 | 0.04087 | 159.65 | 608.9 | 738.7
0.89 | 0.042096 | 161.14 | 609.9 | 739.3
0.9 | 0.043016 | 162.63 | 611.1 | 739.5
0.91 | 0.044382 | 164.05 | 612.2 | 739.7
0.92 | 0.045542 | 165.5 | 613.1 | 739.9
0.93 | 0.046932 | 166.89 | 614.2 | 740.3
0.94 | 0.048019 | 168.33 | 615 | 740.5
0.95 | 0.04947 | 169.9 | 616.2 | 740.9
0.96 | 0.050661 | 171.45 | 617.2 | 741.1
0.97 | 0.05187 | 172.69 | 618.4 | 741.5
0.98 | 0.05321 | 174.27 | 619.5 | 741.5
0.99 | 0.054678 | 175.72 | 620.2 | 741.9
1 | 0.056138 | 177.24 | 621.4 | 742.3