## I-V Characteristic (mA-mm)
VDS (V) | VGS = -0.300 V | VGS = 0.100 V | VGS = 0.500 V | VGS = 0.900 V
0 | -2.1548e-05 | -0.5835 | -0.804 | -5.132
0.01 | 0.0007071 | 7.412 | 15.328 | 12.398
0.02 | 0.0012473 | 14.773 | 31.504 | 29.907
0.03 | 0.0016512 | 21.552 | 47.687 | 47.383
0.04 | 0.0019655 | 27.82 | 63.83 | 65.03
0.05 | 0.0022129 | 33.494 | 79.83 | 82.2
0.06 | 0.0024207 | 38.613 | 95.71 | 99.4
0.07 | 0.0025901 | 43.232 | 111.52 | 116.91
0.08 | 0.0027454 | 47.286 | 126.97 | 133.68
0.09 | 0.0028785 | 50.918 | 142.4 | 150.38
0.1 | 0.0030037 | 54.084 | 157.45 | 167.27
0.11 | 0.0031383 | 56.978 | 172.64 | 184.17
0.12 | 0.0032524 | 59.18 | 187.35 | 200.26
0.13 | 0.0033819 | 61.5 | 201.78 | 216.49
0.14 | 0.0034899 | 63.44 | 215.9 | 232.56
0.15 | 0.0036086 | 65.26 | 229.85 | 248.21
0.16 | 0.003735 | 67.02 | 243.9 | 264.15
0.17 | 0.0038381 | 68.28 | 256.99 | 279.52
0.18 | 0.0039711 | 69.75 | 269.93 | 294.53
0.19 | 0.0040988 | 70.95 | 282.97 | 309.62
0.2 | 0.0042279 | 72.12 | 295.31 | 324.35
0.21 | 0.0043643 | 73.29 | 307.41 | 339.05
0.22 | 0.0045043 | 74.39 | 319.08 | 353.11
0.23 | 0.0046479 | 75.5 | 330.63 | 367.14
0.24 | 0.0047805 | 76.58 | 341.49 | 381.04
0.25 | 0.0049355 | 77.84 | 352.18 | 394.56
0.26 | 0.0050803 | 79.01 | 362.4 | 407.61
0.27 | 0.0052334 | 80.36 | 372.38 | 420.77
0.28 | 0.0054076 | 81.66 | 381.75 | 433.41
0.29 | 0.0055748 | 83.02 | 390.83 | 445.71
0.3 | 0.005685 | 84.42 | 399.8 | 458.12
0.31 | 0.00588 | 85.41 | 408.14 | 470.04
0.32 | 0.006051 | 86.69 | 416.06 | 481.4
0.33 | 0.006248 | 87.86 | 423.92 | 492.79
0.34 | 0.006443 | 89.01 | 431.34 | 503.62
0.35 | 0.006615 | 90.28 | 438.36 | 514.55
0.36 | 0.006836 | 91.2 | 445.09 | 524.89
0.37 | 0.007035 | 92.4 | 451.51 | 534.86
0.38 | 0.007238 | 93.44 | 457.71 | 544.63
0.39 | 0.007447 | 94.57 | 463.51 | 554.16
0.4 | 0.007685 | 95.53 | 469.1 | 563.41
0.41 | 0.007915 | 96.67 | 474.45 | 572.3
0.42 | 0.008171 | 97.71 | 479.61 | 580.5
0.43 | 0.008406 | 98.79 | 484.48 | 588.6
0.44 | 0.008697 | 99.84 | 489.15 | 596.8
0.45 | 0.008967 | 100.8 | 493.69 | 604.2
0.46 | 0.009209 | 101.98 | 498.12 | 611.4
0.47 | 0.009557 | 103.05 | 502.27 | 618.3
0.48 | 0.009857 | 104.06 | 506.39 | 625.2
0.49 | 0.010221 | 105.3 | 510.33 | 631.3
0.5 | 0.010549 | 106.25 | 514.21 | 637.5
0.51 | 0.01092 | 107.53 | 517.84 | 643.5
0.52 | 0.011284 | 108.57 | 521.51 | 648.9
0.53 | 0.011732 | 109.78 | 525.01 | 654.1
0.54 | 0.012166 | 110.85 | 528.46 | 659
0.55 | 0.012653 | 112.04 | 531.71 | 663.7
0.56 | 0.013148 | 113.24 | 534.96 | 668.2
0.57 | 0.013603 | 114.45 | 538.01 | 672.5
0.58 | 0.014158 | 115.65 | 541.06 | 676.8
0.59 | 0.014669 | 116.75 | 544.01 | 680.2
0.6 | 0.015261 | 118.05 | 546.87 | 684
0.61 | 0.015799 | 119.37 | 549.61 | 687.2
0.62 | 0.01642 | 120.6 | 552.35 | 690.4
0.63 | 0.017029 | 121.97 | 554.83 | 693.2
0.64 | 0.017623 | 123.04 | 557.43 | 696.2
0.65 | 0.018316 | 124.42 | 559.8 | 698.4
0.66 | 0.018995 | 125.67 | 562.15 | 700.9
0.67 | 0.019706 | 126.99 | 564.47 | 702.9
0.68 | 0.020298 | 128.34 | 566.53 | 704.9
0.69 | 0.021121 | 129.5 | 568.72 | 706.8
0.7 | 0.021744 | 130.86 | 570.5 | 708.4
0.71 | 0.022617 | 132.18 | 572.4 | 709.8
0.72 | 0.023295 | 133.49 | 574.3 | 711.2
0.73 | 0.024101 | 134.68 | 576.4 | 712.5
0.74 | 0.02489 | 136.09 | 578 | 713.9
0.75 | 0.02567 | 137.39 | 579.6 | 714.9
0.76 | 0.026486 | 138.78 | 581.2 | 716
0.77 | 0.027385 | 140.19 | 582.8 | 717
0.78 | 0.028272 | 141.32 | 584.4 | 717.7
0.79 | 0.029042 | 142.78 | 585.7 | 718.6
0.8 | 0.030012 | 144.14 | 587 | 719.2
0.81 | 0.03096 | 145.51 | 588.3 | 720
0.82 | 0.031885 | 146.93 | 589.8 | 720.8
0.83 | 0.032758 | 148.23 | 591.2 | 721.2
0.84 | 0.033828 | 149.65 | 591.9 | 722
0.85 | 0.034837 | 151 | 594 | 722.5
0.86 | 0.035602 | 152.44 | 594.6 | 722.9
0.87 | 0.036831 | 153.77 | 596 | 723.6
0.88 | 0.037919 | 155.26 | 597.2 | 723.8
0.89 | 0.03903 | 156.63 | 598.2 | 724.3
0.9 | 0.039969 | 158.15 | 599.4 | 724.9
0.91 | 0.041044 | 159.59 | 600.6 | 725.3
0.92 | 0.042307 | 160.84 | 601.4 | 725.5
0.93 | 0.043211 | 162.42 | 602.2 | 725.8
0.94 | 0.044507 | 163.86 | 603.6 | 726
0.95 | 0.045807 | 165.35 | 604.5 | 726.7
0.96 | 0.046916 | 166.93 | 605.6 | 726.9
0.97 | 0.047979 | 168.16 | 606.8 | 727.1
0.98 | 0.049364 | 169.77 | 607.4 | 727.5
0.99 | 0.050567 | 171.26 | 608.6 | 727.9
1 | 0.051873 | 172.73 | 609.9 | 728.3