## I-V Characteristic (mA-mm)
VDS (V) | VGS = -0.300 V | VGS = 0.100 V | VGS = 0.500 V | VGS = 0.900 V
0 | -2.1902e-05 | -0.5262 | -0.7837 | -5.062
0.01 | 0.0007501 | 7.617 | 15.293 | 12.338
0.02 | 0.0013173 | 14.943 | 31.539 | 29.938
0.03 | 0.0017497 | 21.784 | 47.751 | 47.398
0.04 | 0.0020821 | 28.177 | 63.87 | 65.06
0.05 | 0.0023435 | 33.913 | 79.91 | 82.37
0.06 | 0.0025566 | 39.14 | 95.67 | 99.41
0.07 | 0.0027323 | 43.819 | 111.66 | 116.99
0.08 | 0.0028994 | 47.991 | 126.99 | 133.81
0.09 | 0.0030405 | 51.695 | 142.42 | 150.51
0.1 | 0.0031774 | 54.937 | 157.54 | 167.28
0.11 | 0.0033041 | 57.64 | 172.69 | 184.25
0.12 | 0.0034252 | 60.25 | 187.47 | 200.48
0.13 | 0.0035505 | 62.51 | 201.94 | 216.69
0.14 | 0.0036672 | 64.63 | 215.97 | 232.74
0.15 | 0.0038063 | 66.4 | 230.08 | 248.64
0.16 | 0.0039284 | 68.07 | 244.05 | 264.43
0.17 | 0.0040506 | 69.5 | 257.25 | 279.7
0.18 | 0.0041944 | 70.89 | 270.15 | 294.88
0.19 | 0.0043189 | 72.17 | 283.19 | 310
0.2 | 0.0044681 | 73.34 | 295.52 | 324.51
0.21 | 0.004599 | 74.54 | 307.72 | 339.44
0.22 | 0.0047402 | 75.49 | 319.42 | 353.42
0.23 | 0.004901 | 76.68 | 330.92 | 367.51
0.24 | 0.0050387 | 77.89 | 341.92 | 381.38
0.25 | 0.0052019 | 79.15 | 352.54 | 394.92
0.26 | 0.0053568 | 80.39 | 362.92 | 408.14
0.27 | 0.0055361 | 81.64 | 372.82 | 421.16
0.28 | 0.005646 | 83.06 | 382.26 | 433.92
0.29 | 0.005835 | 84.37 | 391.56 | 446.35
0.3 | 0.006017 | 85.59 | 400.45 | 458.59
0.31 | 0.00621 | 86.77 | 408.79 | 470.58
0.32 | 0.006393 | 88.09 | 416.85 | 482.07
0.33 | 0.006613 | 89.21 | 424.78 | 493.47
0.34 | 0.006805 | 90.4 | 432.14 | 504.3
0.35 | 0.007035 | 91.5 | 439.28 | 515.31
0.36 | 0.007215 | 92.59 | 446.08 | 525.66
0.37 | 0.00745 | 93.78 | 452.56 | 535.73
0.38 | 0.007667 | 94.84 | 458.75 | 545.54
0.39 | 0.007862 | 95.87 | 464.64 | 555.02
0.4 | 0.008125 | 97.05 | 470.3 | 564.39
0.41 | 0.008364 | 97.99 | 475.65 | 573.2
0.42 | 0.008607 | 99.15 | 480.84 | 581.6
0.43 | 0.008861 | 100.12 | 485.79 | 589.8
0.44 | 0.009165 | 101.3 | 490.49 | 597.8
0.45 | 0.009427 | 102.26 | 495.01 | 605.5
0.46 | 0.009744 | 103.39 | 499.41 | 613
0.47 | 0.010051 | 104.42 | 503.64 | 619.9
0.48 | 0.010404 | 105.57 | 507.78 | 626.5
0.49 | 0.010789 | 106.65 | 511.69 | 632.9
0.5 | 0.011121 | 107.69 | 515.57 | 639.1
0.51 | 0.011513 | 108.87 | 519.34 | 644.9
0.52 | 0.011923 | 109.98 | 522.95 | 650.5
0.53 | 0.012409 | 111.1 | 526.48 | 655.8
0.54 | 0.012795 | 112.36 | 529.85 | 661
0.55 | 0.013292 | 113.37 | 533.18 | 665.8
0.56 | 0.013816 | 114.71 | 536.45 | 670.5
0.57 | 0.014351 | 115.83 | 539.6 | 674.7
0.58 | 0.01492 | 117.01 | 542.63 | 678.8
0.59 | 0.015528 | 118.31 | 545.57 | 682.4
0.6 | 0.016095 | 119.44 | 548.42 | 686.4
0.61 | 0.016622 | 120.74 | 551.21 | 689.8
0.62 | 0.017351 | 122.02 | 553.89 | 693
0.63 | 0.017994 | 123.22 | 556.44 | 695.8
0.64 | 0.018667 | 124.5 | 559 | 698.4
0.65 | 0.019302 | 125.77 | 561.43 | 701.2
0.66 | 0.020003 | 127.05 | 563.74 | 703.4
0.67 | 0.020709 | 128.38 | 566.13 | 705.7
0.68 | 0.021455 | 129.69 | 568.17 | 707.4
0.69 | 0.022209 | 130.82 | 570.3 | 709.6
0.7 | 0.022996 | 132.24 | 572.3 | 711.2
0.71 | 0.023758 | 133.51 | 574.1 | 712.8
0.72 | 0.024467 | 134.81 | 576 | 714.4
0.73 | 0.025401 | 136.23 | 578 | 715.6
0.74 | 0.026246 | 137.43 | 579.6 | 716.9
0.75 | 0.027178 | 138.79 | 581.6 | 718.1
0.76 | 0.027925 | 140.12 | 583 | 718.8
0.77 | 0.028791 | 141.46 | 584.4 | 720.1
0.78 | 0.02969 | 142.66 | 586 | 720.9
0.79 | 0.030618 | 144.06 | 587.6 | 721.6
0.8 | 0.031656 | 145.44 | 588.8 | 722.6
0.81 | 0.032633 | 146.75 | 590.1 | 723.2
0.82 | 0.033654 | 148.13 | 591.4 | 724
0.83 | 0.034607 | 149.37 | 593 | 724.3
0.84 | 0.03572 | 150.79 | 594.2 | 725.1
0.85 | 0.036766 | 152.28 | 595.1 | 725.5
0.86 | 0.03784 | 153.59 | 596.5 | 725.9
0.87 | 0.038813 | 155.14 | 597.6 | 726.7
0.88 | 0.03997 | 156.39 | 599 | 727.1
0.89 | 0.041166 | 157.83 | 599.8 | 727.5
0.9 | 0.042024 | 159.36 | 601 | 728.1
0.91 | 0.043414 | 160.71 | 602.2 | 728.3
0.92 | 0.044432 | 162.19 | 603.1 | 728.7
0.93 | 0.045801 | 163.6 | 604.2 | 729.1
0.94 | 0.046965 | 165.07 | 605.2 | 729.3
0.95 | 0.048229 | 166.58 | 606.2 | 729.9
0.96 | 0.04948 | 168.01 | 607.4 | 729.9
0.97 | 0.050841 | 169.38 | 608.4 | 730.3
0.98 | 0.051956 | 170.92 | 609.5 | 730.7
0.99 | 0.0534 | 172.4 | 610.4 | 731.1
1 | 0.054699 | 173.87 | 611.5 | 731.1