## I-V Characteristic (mA-mm)
VDS (V) | VGS = -0.300 V | VGS = 0.100 V | VGS = 0.500 V | VGS = 0.900 V
0 | -2.5237e-05 | -0.5026 | -1.0683 | -5.366
0.01 | 0.0007167 | 7.445 | 15.366 | 12.328
0.02 | 0.0012673 | 14.814 | 31.88 | 30.19
0.03 | 0.0016774 | 21.733 | 47.923 | 47.544
0.04 | 0.0019956 | 28.007 | 64.19 | 65.14
0.05 | 0.0022427 | 33.712 | 79.99 | 82.54
0.06 | 0.0024502 | 38.897 | 96.03 | 99.87
0.07 | 0.0026216 | 43.576 | 111.82 | 116.96
0.08 | 0.0027742 | 47.67 | 127.21 | 133.98
0.09 | 0.0029049 | 51.366 | 142.82 | 151.22
0.1 | 0.0030284 | 54.595 | 157.99 | 167.71
0.11 | 0.00315 | 57.37 | 172.94 | 184.35
0.12 | 0.0032482 | 59.95 | 187.7 | 200.9
0.13 | 0.003377 | 62.21 | 202.12 | 217.03
0.14 | 0.0034895 | 64.23 | 216.59 | 233.32
0.15 | 0.0035994 | 66 | 230.42 | 249.08
0.16 | 0.0037272 | 67.64 | 244.09 | 264.85
0.17 | 0.0038424 | 69.11 | 257.62 | 280.22
0.18 | 0.0039783 | 70.41 | 270.65 | 295.35
0.19 | 0.0040993 | 71.65 | 283.52 | 310.7
0.2 | 0.0042257 | 72.81 | 296.03 | 325.45
0.21 | 0.0043604 | 73.97 | 308.07 | 339.89
0.22 | 0.0044748 | 75.07 | 319.78 | 354.15
0.23 | 0.0046424 | 76.24 | 331.44 | 368.65
0.24 | 0.0047683 | 77.23 | 342.44 | 382.23
0.25 | 0.0049363 | 78.56 | 353.02 | 395.69
0.26 | 0.0050787 | 79.79 | 363.24 | 409.06
0.27 | 0.0052304 | 81.11 | 373.23 | 422.05
0.28 | 0.0054048 | 82.47 | 382.83 | 434.96
0.29 | 0.0055499 | 83.67 | 391.81 | 447.31
0.3 | 0.005676 | 85.03 | 400.66 | 459.54
0.31 | 0.005853 | 86.26 | 409.25 | 471.56
0.32 | 0.006021 | 87.47 | 417.23 | 482.95
0.33 | 0.006212 | 88.74 | 425.07 | 494.54
0.34 | 0.006407 | 89.78 | 432.55 | 505.61
0.35 | 0.006598 | 90.92 | 439.61 | 516.2
0.36 | 0.006809 | 92.04 | 446.43 | 526.68
0.37 | 0.006983 | 93.12 | 452.9 | 536.93
0.38 | 0.007208 | 94.21 | 459.02 | 546.75
0.39 | 0.007433 | 95.24 | 464.96 | 556.22
0.4 | 0.007671 | 96.31 | 470.61 | 565.44
0.41 | 0.007882 | 97.39 | 475.93 | 574.3
0.42 | 0.008082 | 98.43 | 481.08 | 582.6
0.43 | 0.008318 | 99.38 | 486.05 | 590.9
0.44 | 0.008563 | 100.51 | 490.82 | 599.2
0.45 | 0.008859 | 101.68 | 495.27 | 606.7
0.46 | 0.009148 | 102.66 | 499.7 | 614
0.47 | 0.009443 | 103.88 | 503.91 | 620.9
0.48 | 0.00972 | 104.75 | 508.05 | 627.7
0.49 | 0.010093 | 105.96 | 511.94 | 634.1
0.5 | 0.010439 | 107.05 | 515.8 | 640.1
0.51 | 0.010801 | 108.21 | 519.54 | 646.1
0.52 | 0.011199 | 109.31 | 523.17 | 651.8
0.53 | 0.011581 | 110.44 | 526.62 | 656.9
0.54 | 0.012042 | 111.52 | 530.05 | 662.1
0.55 | 0.012465 | 112.72 | 533.4 | 666.9
0.56 | 0.012942 | 113.86 | 536.56 | 671.5
0.57 | 0.013451 | 115.06 | 539.68 | 675.8
0.58 | 0.013962 | 116.28 | 542.76 | 679.8
0.59 | 0.014441 | 117.51 | 545.64 | 683.8
0.6 | 0.015091 | 118.67 | 548.62 | 687.2
0.61 | 0.015611 | 120.04 | 551.24 | 690.7
0.62 | 0.016162 | 121.06 | 553.99 | 693.6
0.63 | 0.016731 | 122.43 | 556.56 | 696.8
0.64 | 0.017358 | 123.7 | 559.11 | 699.7
0.65 | 0.01802 | 124.94 | 561.51 | 702
0.66 | 0.018534 | 126.25 | 563.79 | 704.4
0.67 | 0.01936 | 127.45 | 566.06 | 706.6
0.68 | 0.020022 | 128.81 | 568.3 | 708.6
0.69 | 0.020757 | 130.05 | 570.3 | 710.6
0.7 | 0.021397 | 131.32 | 572.3 | 712
0.71 | 0.022126 | 132.56 | 574.1 | 713.9
0.72 | 0.022856 | 133.88 | 575.8 | 715.3
0.73 | 0.02358 | 135.19 | 578 | 716.4
0.74 | 0.024374 | 136.47 | 579.4 | 717.7
0.75 | 0.025262 | 137.83 | 581.2 | 718.8
0.76 | 0.025977 | 138.95 | 582.8 | 719.8
0.77 | 0.026745 | 140.43 | 584.2 | 720.8
0.78 | 0.027687 | 141.7 | 585.8 | 721.8
0.79 | 0.028538 | 143.01 | 587.4 | 722.4
0.8 | 0.029491 | 144.42 | 588.6 | 723.3
0.81 | 0.030167 | 145.64 | 590.4 | 723.8
0.82 | 0.031179 | 147.05 | 591.4 | 724.5
0.83 | 0.032094 | 148.41 | 592.6 | 724.9
0.84 | 0.033023 | 149.85 | 594 | 725.5
0.85 | 0.03405 | 151.1 | 595.2 | 726
0.86 | 0.035049 | 152.52 | 596.2 | 726.6
0.87 | 0.036104 | 153.91 | 597.6 | 727.1
0.88 | 0.037083 | 155.31 | 598.3 | 727.5
0.89 | 0.03825 | 156.79 | 599.9 | 727.9
0.9 | 0.039275 | 157.97 | 600.8 | 728.3
0.91 | 0.040339 | 159.47 | 601.9 | 728.9
0.92 | 0.041338 | 161 | 603.1 | 729.1
0.93 | 0.042396 | 162.42 | 603.9 | 729.7
0.94 | 0.043631 | 164.01 | 605.1 | 729.9
0.95 | 0.044467 | 165.25 | 606 | 730.3
0.96 | 0.046076 | 166.82 | 607 | 730.4
0.97 | 0.047007 | 168.36 | 608 | 730.9
0.98 | 0.048327 | 169.76 | 609 | 731.3
0.99 | 0.049353 | 171.13 | 610.3 | 731.5
1 | 0.050682 | 172.6 | 611.1 | 731.6