## I-V Characteristic (mA-mm)
VDS (V) | VGS = -0.300 V | VGS = 0.100 V | VGS = 0.500 V | VGS = 0.900 V
0 | -1.0553e-05 | -0.49262 | -1.0634 | -5.362
0.01 | 0.0006776 | 7.395 | 15.648 | 12.635
0.02 | 0.0011858 | 14.782 | 31.793 | 30.032
0.03 | 0.0015702 | 21.542 | 47.909 | 47.595
0.04 | 0.0018656 | 27.863 | 64.27 | 65.26
0.05 | 0.0021013 | 33.479 | 80.11 | 82.59
0.06 | 0.0022858 | 38.588 | 95.98 | 99.89
0.07 | 0.0024431 | 43.222 | 111.92 | 117.29
0.08 | 0.0025869 | 47.295 | 127.68 | 134.46
0.09 | 0.002713 | 50.872 | 142.82 | 151.19
0.1 | 0.0028415 | 54.066 | 158.05 | 167.99
0.11 | 0.0029409 | 56.932 | 173.24 | 184.77
0.12 | 0.0030485 | 59.13 | 187.73 | 200.98
0.13 | 0.0031578 | 61.39 | 202.46 | 217.55
0.14 | 0.0032556 | 63.32 | 216.65 | 233.58
0.15 | 0.0033699 | 65.14 | 230.77 | 249.54
0.16 | 0.003484 | 66.74 | 244.33 | 265.17
0.17 | 0.0035904 | 68.18 | 257.82 | 280.71
0.18 | 0.0037073 | 69.55 | 270.96 | 296.03
0.19 | 0.0038256 | 70.67 | 283.79 | 311.12
0.2 | 0.0039551 | 71.91 | 296.18 | 325.93
0.21 | 0.0040666 | 72.97 | 308.34 | 340.58
0.22 | 0.0041968 | 74.05 | 320.24 | 355.07
0.23 | 0.0043233 | 75.12 | 331.57 | 369.02
0.24 | 0.0044583 | 76.26 | 342.61 | 382.96
0.25 | 0.0046015 | 77.44 | 353.3 | 396.53
0.26 | 0.0047357 | 78.68 | 363.36 | 409.59
0.27 | 0.0048895 | 79.97 | 373.48 | 423.06
0.28 | 0.005018 | 81.17 | 382.94 | 435.72
0.29 | 0.005175 | 82.52 | 392.14 | 448.11
0.3 | 0.0053266 | 83.78 | 400.83 | 460.39
0.31 | 0.0054646 | 84.97 | 409.36 | 472.35
0.32 | 0.0056424 | 86.3 | 417.48 | 484.05
0.33 | 0.005688 | 87.27 | 425.26 | 495.38
0.34 | 0.005889 | 88.45 | 432.59 | 506.43
0.35 | 0.006059 | 89.61 | 439.67 | 517.22
0.36 | 0.006247 | 90.68 | 446.57 | 527.83
0.37 | 0.006431 | 91.77 | 453 | 537.84
0.38 | 0.006614 | 92.72 | 459.09 | 547.7
0.39 | 0.006833 | 93.9 | 464.97 | 557.22
0.4 | 0.00705 | 94.96 | 470.65 | 566.44
0.41 | 0.007266 | 96.03 | 475.98 | 575.2
0.42 | 0.007471 | 96.95 | 481.08 | 584
0.43 | 0.007731 | 98.04 | 485.96 | 592
0.44 | 0.007958 | 99.12 | 490.72 | 600
0.45 | 0.00822 | 100.16 | 495.25 | 607.4
0.46 | 0.008473 | 101.28 | 499.52 | 615
0.47 | 0.008738 | 102.16 | 503.75 | 621.8
0.48 | 0.009039 | 103.28 | 507.85 | 628.5
0.49 | 0.009327 | 104.51 | 511.78 | 634.9
0.5 | 0.009653 | 105.5 | 515.52 | 640.9
0.51 | 0.010009 | 106.73 | 519.24 | 646.9
0.52 | 0.010373 | 107.69 | 522.89 | 652.5
0.53 | 0.010736 | 108.94 | 526.38 | 657.8
0.54 | 0.011172 | 109.99 | 529.76 | 662.9
0.55 | 0.011579 | 111.2 | 532.96 | 667.5
0.56 | 0.012011 | 112.28 | 536.24 | 672.4
0.57 | 0.012485 | 113.45 | 539.38 | 676.4
0.58 | 0.012942 | 114.72 | 542.34 | 680.4
0.59 | 0.013484 | 115.93 | 545.32 | 684.3
0.6 | 0.013872 | 117.13 | 548.08 | 687.7
0.61 | 0.014474 | 118.16 | 550.88 | 690.9
0.62 | 0.015017 | 119.51 | 553.54 | 694.6
0.63 | 0.015574 | 120.78 | 556.08 | 697.2
0.64 | 0.016086 | 121.94 | 558.55 | 700
0.65 | 0.016653 | 123.35 | 560.95 | 702.4
0.66 | 0.017259 | 124.38 | 563.34 | 704.8
0.67 | 0.017798 | 125.74 | 565.53 | 706.9
0.68 | 0.01846 | 127.07 | 567.74 | 708.9
0.69 | 0.01912 | 128.32 | 569.68 | 710.8
0.7 | 0.019713 | 129.5 | 571.6 | 712.5
0.71 | 0.020346 | 130.8 | 573.4 | 713.8
0.72 | 0.021149 | 132.1 | 575.1 | 715.2
0.73 | 0.021801 | 133.4 | 577 | 716.5
0.74 | 0.022515 | 134.68 | 578.9 | 717.8
0.75 | 0.023256 | 135.79 | 580.6 | 718.8
0.76 | 0.023967 | 137.23 | 581.8 | 719.9
0.77 | 0.024729 | 138.48 | 583.7 | 720.8
0.78 | 0.025481 | 139.79 | 585.2 | 721.7
0.79 | 0.026328 | 141.22 | 586.6 | 722.1
0.8 | 0.02714 | 142.33 | 588 | 722.9
0.81 | 0.028001 | 143.74 | 589.4 | 723.6
0.82 | 0.028806 | 145.08 | 590.6 | 724.3
0.83 | 0.029729 | 146.45 | 591.8 | 724.9
0.84 | 0.030545 | 147.77 | 593 | 725.5
0.85 | 0.031466 | 149.09 | 594.2 | 725.9
0.86 | 0.032383 | 150.45 | 595.4 | 726.5
0.87 | 0.033241 | 151.88 | 596.8 | 726.9
0.88 | 0.034213 | 153.34 | 597.8 | 727.7
0.89 | 0.035044 | 154.57 | 599 | 727.9
0.9 | 0.036178 | 155.99 | 599.9 | 728.1
0.91 | 0.037098 | 157.49 | 601 | 728.3
0.92 | 0.038141 | 158.88 | 602.2 | 728.7
0.93 | 0.039115 | 160.39 | 603 | 729.1
0.94 | 0.04023 | 161.62 | 604.4 | 729.5
0.95 | 0.041367 | 163.17 | 605.2 | 729.9
0.96 | 0.042353 | 164.61 | 606.2 | 730.1
0.97 | 0.043464 | 165.98 | 607.4 | 730.5
0.98 | 0.044592 | 167.53 | 608.5 | 730.7
0.99 | 0.045761 | 168.92 | 609.2 | 731.1
1 | 0.046567 | 170.44 | 610.5 | 731.1