## I-V Characteristic (mA-mm)
VDS (V) | VGS = -0.300 V | VGS = 0.100 V | VGS = 0.500 V | VGS = 0.900 V
0 | -1.4852e-05 | -0.5385 | -0.8765 | -5.359
0.01 | 0.0006375 | 7.449 | 15.422 | 12.268
0.02 | 0.001117 | 14.666 | 31.596 | 29.816
0.03 | 0.0014727 | 21.394 | 47.823 | 47.323
0.04 | 0.0017534 | 27.633 | 64.07 | 65.02
0.05 | 0.0019645 | 33.293 | 79.91 | 82.31
0.06 | 0.0021402 | 38.344 | 95.95 | 99.72
0.07 | 0.0022884 | 42.916 | 111.84 | 117.07
0.08 | 0.0024125 | 46.947 | 127.29 | 133.97
0.09 | 0.0025372 | 50.521 | 142.54 | 150.85
0.1 | 0.0026399 | 53.68 | 157.87 | 167.78
0.11 | 0.0027495 | 56.525 | 173.12 | 184.61
0.12 | 0.0028402 | 58.69 | 187.61 | 200.85
0.13 | 0.0029365 | 60.95 | 202.15 | 217.25
0.14 | 0.0030391 | 62.91 | 216.43 | 233.26
0.15 | 0.0031319 | 64.63 | 230.32 | 249.11
0.16 | 0.0032399 | 66.24 | 244.17 | 265.19
0.17 | 0.0033425 | 67.58 | 257.52 | 280.5
0.18 | 0.0034426 | 68.94 | 270.55 | 295.63
0.19 | 0.0035533 | 70.14 | 283.37 | 310.82
0.2 | 0.0036678 | 71.27 | 295.86 | 325.69
0.21 | 0.003785 | 72.45 | 308.03 | 340.37
0.22 | 0.0038809 | 73.37 | 319.74 | 354.51
0.23 | 0.0040071 | 74.53 | 331.12 | 368.8
0.24 | 0.0041246 | 75.62 | 342.27 | 382.68
0.25 | 0.0042384 | 76.74 | 352.88 | 396.31
0.26 | 0.0043843 | 77.94 | 363.02 | 409.54
0.27 | 0.004518 | 79.22 | 373.06 | 422.84
0.28 | 0.004663 | 80.5 | 382.62 | 435.47
0.29 | 0.0047893 | 81.76 | 391.7 | 447.94
0.3 | 0.004929 | 83.01 | 400.48 | 460.46
0.31 | 0.0050768 | 84.16 | 409.06 | 472.39
0.32 | 0.0052111 | 85.35 | 417.02 | 483.86
0.33 | 0.0053781 | 86.53 | 424.78 | 495.33
0.34 | 0.0055332 | 87.6 | 432.19 | 506.42
0.35 | 0.0056815 | 88.82 | 439.35 | 517.32
0.36 | 0.00575 | 89.76 | 446.14 | 527.7
0.37 | 0.005923 | 90.82 | 452.56 | 537.84
0.38 | 0.006117 | 91.98 | 458.68 | 547.78
0.39 | 0.006291 | 93 | 464.62 | 557.35
0.4 | 0.006494 | 94.08 | 470.19 | 566.6
0.41 | 0.006706 | 95.01 | 475.52 | 575.4
0.42 | 0.006933 | 96.03 | 480.62 | 584
0.43 | 0.007119 | 97.15 | 485.63 | 592.4
0.44 | 0.007362 | 98.11 | 490.27 | 600.3
0.45 | 0.007603 | 99.09 | 494.83 | 607.8
0.46 | 0.007818 | 100.24 | 499.05 | 615.4
0.47 | 0.008096 | 101.34 | 503.29 | 622.2
0.48 | 0.008341 | 102.3 | 507.39 | 629.1
0.49 | 0.00864 | 103.38 | 511.23 | 635.5
0.5 | 0.00892 | 104.3 | 515.03 | 641.7
0.51 | 0.009267 | 105.5 | 518.71 | 647.5
0.52 | 0.009592 | 106.65 | 522.31 | 653
0.53 | 0.009964 | 107.73 | 525.71 | 658.2
0.54 | 0.010288 | 108.89 | 529.03 | 663.5
0.55 | 0.010677 | 109.95 | 532.34 | 668.1
0.56 | 0.011076 | 111.16 | 535.56 | 672.6
0.57 | 0.011456 | 112.26 | 538.63 | 676.8
0.58 | 0.011904 | 113.53 | 541.52 | 680.8
0.59 | 0.012379 | 114.65 | 544.47 | 685.2
0.6 | 0.012879 | 115.79 | 547.29 | 688.6
0.61 | 0.013267 | 117.05 | 550.02 | 692
0.62 | 0.01379 | 118.23 | 552.68 | 695
0.63 | 0.014302 | 119.49 | 555.15 | 698
0.64 | 0.014826 | 120.58 | 557.69 | 700.5
0.65 | 0.015359 | 121.86 | 560.11 | 703.1
0.66 | 0.01592 | 123.14 | 562.37 | 705.6
0.67 | 0.016475 | 124.35 | 564.58 | 707.4
0.68 | 0.017006 | 125.71 | 566.68 | 709.6
0.69 | 0.01767 | 126.73 | 568.76 | 711.4
0.7 | 0.018223 | 128.17 | 570.5 | 713
0.71 | 0.018893 | 129.34 | 572.5 | 714.6
0.72 | 0.019468 | 130.6 | 574.4 | 716
0.73 | 0.02011 | 131.9 | 575.9 | 717.2
0.74 | 0.020753 | 133.09 | 578 | 718.7
0.75 | 0.021434 | 134.4 | 579.6 | 719.6
0.76 | 0.022105 | 135.67 | 581 | 720.5
0.77 | 0.022777 | 136.94 | 582.3 | 721.4
0.78 | 0.023628 | 138.12 | 584 | 722.1
0.79 | 0.024167 | 139.51 | 585.4 | 723.1
0.8 | 0.025014 | 140.8 | 586.6 | 723.9
0.81 | 0.025678 | 142.18 | 588.2 | 724.5
0.82 | 0.026613 | 143.51 | 589.4 | 725.1
0.83 | 0.027395 | 144.68 | 590.8 | 725.5
0.84 | 0.028138 | 146.07 | 592 | 726
0.85 | 0.028998 | 147.47 | 593 | 726.5
0.86 | 0.029893 | 148.85 | 594.2 | 727.1
0.87 | 0.03064 | 150.21 | 595.6 | 727.5
0.88 | 0.031456 | 151.52 | 596.6 | 728.1
0.89 | 0.032452 | 152.9 | 597.8 | 728.1
0.9 | 0.033226 | 154.26 | 598.8 | 728.7
0.91 | 0.034215 | 155.71 | 599.9 | 728.8
0.92 | 0.0351 | 156.94 | 601 | 729.5
0.93 | 0.0362 | 158.45 | 601.9 | 729.7
0.94 | 0.037126 | 159.81 | 602.8 | 729.9
0.95 | 0.038069 | 161.22 | 603.8 | 730.3
0.96 | 0.039002 | 162.73 | 604.7 | 730.9
0.97 | 0.039916 | 163.95 | 606.2 | 730.9
0.98 | 0.041123 | 165.51 | 607 | 731.5
0.99 | 0.042082 | 166.87 | 607.9 | 731.3
1 | 0.043232 | 168.33 | 609 | 731.5