## I-V Characteristic (mA-mm)
VDS (V) | VGS = -0.300 V | VGS = 0.100 V | VGS = 0.500 V | VGS = 0.900 V
0 | -1.3638e-05 | -0.49336 | -0.9078 | -5.44
0.01 | 0.0006459 | 7.505 | 15.416 | 12.265
0.02 | 0.0011311 | 14.719 | 31.667 | 29.882
0.03 | 0.0014931 | 21.456 | 47.899 | 47.698
0.04 | 0.0017768 | 27.743 | 64.08 | 64.98
0.05 | 0.0019953 | 33.353 | 80.15 | 82.52
0.06 | 0.0021695 | 38.495 | 96.15 | 99.87
0.07 | 0.0023239 | 43.053 | 111.8 | 117.17
0.08 | 0.0024533 | 47.098 | 127.45 | 134.04
0.09 | 0.0025754 | 50.707 | 142.82 | 151.07
0.1 | 0.0026796 | 53.87 | 157.79 | 168.16
0.11 | 0.0027832 | 56.736 | 173.28 | 184.73
0.12 | 0.0028902 | 58.97 | 187.94 | 201.06
0.13 | 0.0029806 | 61.19 | 202.34 | 217.48
0.14 | 0.0030952 | 63.21 | 216.55 | 233.32
0.15 | 0.0031882 | 64.98 | 230.61 | 249.61
0.16 | 0.0032926 | 66.54 | 244.51 | 265.2
0.17 | 0.0033881 | 67.98 | 257.64 | 280.7
0.18 | 0.0034948 | 69.35 | 270.8 | 295.84
0.19 | 0.0036143 | 70.53 | 283.81 | 311.1
0.2 | 0.0037135 | 71.66 | 296.22 | 326.13
0.21 | 0.0038339 | 72.85 | 308.26 | 340.65
0.22 | 0.0039467 | 73.85 | 320.14 | 354.86
0.23 | 0.0040607 | 74.98 | 331.59 | 369.2
0.24 | 0.0041995 | 76.06 | 342.51 | 383.23
0.25 | 0.0043268 | 77.2 | 353.34 | 396.6
0.26 | 0.0044671 | 78.52 | 363.59 | 409.91
0.27 | 0.0045874 | 79.64 | 373.46 | 423.18
0.28 | 0.0047272 | 81.05 | 383.02 | 435.84
0.29 | 0.0048637 | 82.28 | 392.17 | 448.51
0.3 | 0.0049883 | 83.54 | 401.04 | 460.68
0.31 | 0.0051432 | 84.78 | 409.49 | 472.77
0.32 | 0.0053039 | 85.93 | 417.59 | 484.3
0.33 | 0.0054591 | 87.13 | 425.43 | 495.72
0.34 | 0.0056254 | 88.25 | 432.78 | 506.98
0.35 | 0.00567 | 89.34 | 439.88 | 517.68
0.36 | 0.005854 | 90.32 | 446.75 | 528.14
0.37 | 0.006016 | 91.4 | 453.25 | 538.31
0.38 | 0.006225 | 92.52 | 459.34 | 548.33
0.39 | 0.006411 | 93.55 | 465.19 | 557.81
0.4 | 0.006613 | 94.71 | 470.87 | 567.13
0.41 | 0.006813 | 95.55 | 476.23 | 575.7
0.42 | 0.007027 | 96.77 | 481.36 | 584.6
0.43 | 0.007245 | 97.79 | 486.26 | 592.6
0.44 | 0.007491 | 98.83 | 490.99 | 600.7
0.45 | 0.007721 | 99.82 | 495.52 | 608.6
0.46 | 0.007987 | 100.82 | 499.87 | 615.9
0.47 | 0.008249 | 101.9 | 504.03 | 622.7
0.48 | 0.008503 | 103.02 | 508.13 | 629.4
0.49 | 0.008811 | 104.16 | 512.04 | 635.9
0.5 | 0.009126 | 105.07 | 515.85 | 642
0.51 | 0.009445 | 106.21 | 519.49 | 647.9
0.52 | 0.00974 | 107.41 | 523.14 | 653.6
0.53 | 0.010139 | 108.5 | 526.57 | 658.9
0.54 | 0.010494 | 109.69 | 529.94 | 664
0.55 | 0.010878 | 110.66 | 533.18 | 668.6
0.56 | 0.011278 | 111.85 | 536.37 | 673.4
0.57 | 0.011708 | 113.12 | 539.53 | 677.6
0.58 | 0.012153 | 114.21 | 542.45 | 681.6
0.59 | 0.012571 | 115.49 | 545.38 | 685.6
0.6 | 0.013067 | 116.47 | 548.19 | 689.1
0.61 | 0.013563 | 117.81 | 550.96 | 692.8
0.62 | 0.014102 | 119.07 | 553.64 | 695.6
0.63 | 0.014523 | 120.23 | 556.12 | 698.4
0.64 | 0.015045 | 121.43 | 558.64 | 701.3
0.65 | 0.0156 | 122.7 | 561.07 | 703.8
0.66 | 0.016208 | 123.96 | 563.41 | 706.1
0.67 | 0.016735 | 125.21 | 565.6 | 708.4
0.68 | 0.017387 | 126.49 | 567.7 | 710.5
0.69 | 0.017977 | 127.49 | 569.75 | 712.1
0.7 | 0.018511 | 128.97 | 571.7 | 713.9
0.71 | 0.019207 | 130.19 | 573.6 | 715.2
0.72 | 0.019774 | 131.46 | 575.4 | 716.5
0.73 | 0.020511 | 132.82 | 577.2 | 718.1
0.74 | 0.02113 | 133.92 | 578.6 | 719.2
0.75 | 0.021764 | 135.28 | 580.8 | 720.2
0.76 | 0.022484 | 136.59 | 582.1 | 721.2
0.77 | 0.023183 | 137.83 | 583.5 | 722
0.78 | 0.023905 | 139.09 | 585 | 723
0.79 | 0.024693 | 140.43 | 586.6 | 723.6
0.8 | 0.025432 | 141.68 | 588 | 724.3
0.81 | 0.026137 | 143.04 | 589.4 | 725.3
0.82 | 0.026966 | 144.33 | 590.8 | 725.6
0.83 | 0.027813 | 145.54 | 591.8 | 726.3
0.84 | 0.028632 | 146.99 | 593 | 726.7
0.85 | 0.029395 | 148.36 | 594.2 | 727.1
0.86 | 0.030207 | 149.74 | 595.6 | 727.9
0.87 | 0.031223 | 151.16 | 596.8 | 728.2
0.88 | 0.032008 | 152.34 | 597.6 | 728.7
0.89 | 0.03288 | 153.84 | 599 | 729
0.9 | 0.033856 | 155.24 | 599.8 | 729.2
0.91 | 0.034864 | 156.65 | 601 | 729.9
0.92 | 0.035694 | 157.95 | 601.8 | 729.9
0.93 | 0.036668 | 159.41 | 603.1 | 730.3
0.94 | 0.037551 | 160.84 | 604.2 | 730.9
0.95 | 0.038621 | 162.2 | 605.1 | 731.3
0.96 | 0.039507 | 163.7 | 606 | 731.5
0.97 | 0.040742 | 164.99 | 607.3 | 731.7
0.98 | 0.041784 | 166.5 | 607.9 | 732.1
0.99 | 0.042624 | 167.94 | 609 | 732.2
1 | 0.043758 | 169.4 | 610.3 | 732.7