## I-V Characteristic (mA-mm)
VDS (V) | VGS = -0.300 V | VGS = 0.100 V | VGS = 0.500 V | VGS = 0.900 V
0 | -9.223e-06 | -0.50694 | -0.9029 | -5.322
0.01 | 0.0006153 | 7.389 | 15.54 | 12.37
0.02 | 0.0010752 | 14.646 | 31.835 | 30.098
0.03 | 0.0014237 | 21.361 | 48.199 | 47.797
0.04 | 0.0016905 | 27.549 | 64.59 | 65.44
0.05 | 0.0018979 | 33.137 | 80.47 | 82.98
0.06 | 0.002067 | 38.206 | 96.41 | 100.47
0.07 | 0.0022056 | 42.72 | 112.72 | 118.03
0.08 | 0.0023316 | 46.678 | 128.05 | 134.93
0.09 | 0.002444 | 50.244 | 143.43 | 152.04
0.1 | 0.0025432 | 53.386 | 158.88 | 168.94
0.11 | 0.0026524 | 56.112 | 173.92 | 185.47
0.12 | 0.0027458 | 58.36 | 188.74 | 202.51
0.13 | 0.0028447 | 60.51 | 203.39 | 218.73
0.14 | 0.0029352 | 62.52 | 217.67 | 234.7
0.15 | 0.0030332 | 64.27 | 231.73 | 250.92
0.16 | 0.0031273 | 65.82 | 245.64 | 266.68
0.17 | 0.0032146 | 67.27 | 259.05 | 282.31
0.18 | 0.0033232 | 68.52 | 272.07 | 297.48
0.19 | 0.0034299 | 69.75 | 284.89 | 312.86
0.2 | 0.0035321 | 70.92 | 297.53 | 327.79
0.21 | 0.0036374 | 71.97 | 309.82 | 342.43
0.22 | 0.0037626 | 73.01 | 321.35 | 356.84
0.23 | 0.0038789 | 74.09 | 332.86 | 371.13
0.24 | 0.0039839 | 75.2 | 343.99 | 384.88
0.25 | 0.0041018 | 76.38 | 354.53 | 398.44
0.26 | 0.004229 | 77.57 | 364.84 | 412.16
0.27 | 0.0043466 | 78.78 | 374.82 | 425.14
0.28 | 0.0044936 | 80.11 | 384.32 | 437.8
0.29 | 0.00463 | 81.35 | 393.33 | 450.5
0.3 | 0.0047718 | 82.58 | 402.19 | 462.67
0.31 | 0.0049096 | 83.84 | 410.77 | 474.83
0.32 | 0.0050494 | 84.96 | 418.75 | 486.34
0.33 | 0.0051935 | 86.13 | 426.46 | 497.88
0.34 | 0.0053357 | 87.26 | 433.91 | 508.93
0.35 | 0.0055084 | 88.31 | 441.02 | 519.76
0.36 | 0.0056658 | 89.42 | 447.78 | 530.26
0.37 | 0.005717 | 90.4 | 454.13 | 540.45
0.38 | 0.00588 | 91.46 | 460.28 | 550.33
0.39 | 0.006065 | 92.46 | 466.14 | 559.8
0.4 | 0.006254 | 93.54 | 471.76 | 569.09
0.41 | 0.006436 | 94.57 | 477.03 | 577.8
0.42 | 0.006649 | 95.63 | 482.15 | 586.4
0.43 | 0.006853 | 96.63 | 487.09 | 594.3
0.44 | 0.007072 | 97.63 | 491.76 | 602.6
0.45 | 0.007276 | 98.77 | 496.12 | 610.3
0.46 | 0.007533 | 99.64 | 500.48 | 617.4
0.47 | 0.007773 | 100.78 | 504.66 | 624.7
0.48 | 0.008042 | 101.84 | 508.71 | 631.1
0.49 | 0.00829 | 102.94 | 512.52 | 637.5
0.5 | 0.008577 | 103.91 | 516.32 | 643.7
0.51 | 0.008894 | 104.94 | 520.05 | 649.6
0.52 | 0.009197 | 106.11 | 523.59 | 654.9
0.53 | 0.00955 | 107.21 | 527.01 | 660.3
0.54 | 0.009915 | 108.33 | 530.28 | 665.3
0.55 | 0.010292 | 109.39 | 533.62 | 670.1
0.56 | 0.010607 | 110.54 | 536.79 | 674.4
0.57 | 0.011021 | 111.64 | 539.84 | 678.8
0.58 | 0.011445 | 112.92 | 542.83 | 682.8
0.59 | 0.011901 | 114.09 | 545.71 | 686.8
0.6 | 0.012308 | 115.13 | 548.54 | 690.4
0.61 | 0.012794 | 116.39 | 551.25 | 693.6
0.62 | 0.013245 | 117.62 | 553.89 | 696.5
0.63 | 0.013649 | 118.79 | 556.4 | 699.6
0.64 | 0.014202 | 120.11 | 558.92 | 702.4
0.65 | 0.014697 | 121.14 | 561.25 | 704.8
0.66 | 0.015261 | 122.48 | 563.57 | 706.9
0.67 | 0.015733 | 123.7 | 565.76 | 709.3
0.68 | 0.016282 | 124.95 | 567.88 | 711.2
0.69 | 0.016849 | 126.13 | 569.91 | 712.8
0.7 | 0.017417 | 127.33 | 572 | 714.4
0.71 | 0.017982 | 128.61 | 573.7 | 716
0.72 | 0.018665 | 129.94 | 575.4 | 717.6
0.73 | 0.019219 | 131.12 | 577 | 718.7
0.74 | 0.019795 | 132.28 | 579 | 720
0.75 | 0.020522 | 133.53 | 580.8 | 720.8
0.76 | 0.021165 | 134.91 | 582.1 | 722
0.77 | 0.021893 | 136.16 | 583.7 | 722.8
0.78 | 0.022456 | 137.57 | 585 | 723.6
0.79 | 0.023199 | 138.68 | 586.6 | 724.5
0.8 | 0.023835 | 140.03 | 588 | 725.1
0.81 | 0.02454 | 141.38 | 589.4 | 725.5
0.82 | 0.025335 | 142.68 | 590.8 | 726
0.83 | 0.026158 | 144.06 | 591.8 | 726.9
0.84 | 0.026951 | 145.39 | 593 | 727.3
0.85 | 0.027607 | 146.73 | 594.2 | 727.9
0.86 | 0.028441 | 148.05 | 595.6 | 728.3
0.87 | 0.029257 | 149.46 | 596.8 | 728.7
0.88 | 0.030024 | 150.7 | 597.8 | 729.1
0.89 | 0.030847 | 152.2 | 598.8 | 729.2
0.9 | 0.031653 | 153.56 | 599.9 | 729.9
0.91 | 0.032643 | 154.98 | 601 | 730.1
0.92 | 0.03335 | 156.46 | 602.1 | 730.6
0.93 | 0.03433 | 157.63 | 603.2 | 730.9
0.94 | 0.035352 | 159.23 | 604.2 | 731.1
0.95 | 0.036206 | 160.64 | 605.3 | 731.5
0.96 | 0.036975 | 161.99 | 606.3 | 731.6
0.97 | 0.038073 | 163.53 | 607.1 | 732.1
0.98 | 0.038972 | 164.75 | 607.9 | 732.3
0.99 | 0.040072 | 166.26 | 609.2 | 732.4
1 | 0.040958 | 167.73 | 610.2 | 732.9