## I-V Characteristic (mA-mm)
VDS (V) | VGS = -0.300 V | VGS = 0.100 V | VGS = 0.500 V | VGS = 0.900 V
0 | -1.2297e-05 | -0.5147 | -0.9062 | -5.367
0.01 | 0.000637 | 7.421 | 15.504 | 12.288
0.02 | 0.0011155 | 14.65 | 31.843 | 30.003
0.03 | 0.0014724 | 21.418 | 48.224 | 47.701
0.04 | 0.0017512 | 27.639 | 64.43 | 65.49
0.05 | 0.0019608 | 33.194 | 80.67 | 82.94
0.06 | 0.0021392 | 38.3 | 96.43 | 100.29
0.07 | 0.0022829 | 42.878 | 112.6 | 117.92
0.08 | 0.0024068 | 46.869 | 128.13 | 134.79
0.09 | 0.0025318 | 50.418 | 143.59 | 151.88
0.1 | 0.0026381 | 53.601 | 158.76 | 168.82
0.11 | 0.0027452 | 56.409 | 173.86 | 185.83
0.12 | 0.0028385 | 58.69 | 189.01 | 202.19
0.13 | 0.0029439 | 60.83 | 203.43 | 218.71
0.14 | 0.003043 | 62.86 | 217.55 | 234.78
0.15 | 0.003134 | 64.55 | 231.83 | 250.77
0.16 | 0.0032397 | 66.22 | 245.69 | 266.92
0.17 | 0.0033397 | 67.62 | 258.99 | 282.29
0.18 | 0.0034449 | 68.87 | 272.11 | 297.57
0.19 | 0.0035547 | 70.13 | 285.13 | 312.81
0.2 | 0.0036685 | 71.31 | 297.53 | 327.63
0.21 | 0.0037807 | 72.41 | 309.79 | 342.54
0.22 | 0.0038851 | 73.4 | 321.54 | 356.65
0.23 | 0.004011 | 74.54 | 333.02 | 371.07
0.24 | 0.0041305 | 75.68 | 343.98 | 384.96
0.25 | 0.0042461 | 76.81 | 354.62 | 398.56
0.26 | 0.0043936 | 78.17 | 365.08 | 412
0.27 | 0.0045174 | 79.3 | 374.94 | 425.23
0.28 | 0.0046516 | 80.63 | 384.44 | 437.98
0.29 | 0.0047912 | 81.98 | 393.66 | 450.45
0.3 | 0.0049301 | 83.14 | 402.5 | 462.99
0.31 | 0.0050754 | 84.47 | 410.92 | 475.02
0.32 | 0.0052152 | 85.49 | 418.96 | 486.54
0.33 | 0.0053809 | 86.75 | 426.86 | 497.99
0.34 | 0.0055453 | 87.81 | 434.26 | 509.03
0.35 | 0.0056929 | 88.95 | 441.32 | 520.04
0.36 | 0.00576 | 89.97 | 448.11 | 530.38
0.37 | 0.005952 | 91.08 | 454.56 | 540.5
0.38 | 0.006133 | 92.14 | 460.75 | 550.45
0.39 | 0.006318 | 93.2 | 466.6 | 559.93
0.4 | 0.006525 | 94.21 | 472.18 | 569.3
0.41 | 0.006738 | 95.19 | 477.55 | 578
0.42 | 0.006925 | 96.31 | 482.68 | 586.6
0.43 | 0.007142 | 97.43 | 487.58 | 594.8
0.44 | 0.007381 | 98.4 | 492.22 | 603.1
0.45 | 0.007603 | 99.55 | 496.72 | 610.5
0.46 | 0.007872 | 100.39 | 501.06 | 617.9
0.47 | 0.008109 | 101.54 | 505.23 | 624.7
0.48 | 0.008393 | 102.66 | 509.23 | 631.3
0.49 | 0.008684 | 103.66 | 513.06 | 637.7
0.5 | 0.008963 | 104.74 | 516.84 | 643.9
0.51 | 0.009335 | 105.81 | 520.53 | 650
0.52 | 0.009648 | 106.97 | 524.07 | 655.3
0.53 | 0.009999 | 108.05 | 527.55 | 660.6
0.54 | 0.010349 | 109.13 | 530.77 | 665.8
0.55 | 0.010753 | 110.14 | 534.1 | 670.6
0.56 | 0.011137 | 111.36 | 537.24 | 675
0.57 | 0.011572 | 112.58 | 540.35 | 679.3
0.58 | 0.011982 | 113.68 | 543.34 | 683.4
0.59 | 0.012427 | 115.04 | 546.18 | 687.2
0.6 | 0.012948 | 115.99 | 548.96 | 690.8
0.61 | 0.013337 | 117.24 | 551.71 | 694
0.62 | 0.013866 | 118.44 | 554.37 | 697.1
0.63 | 0.014411 | 119.71 | 556.86 | 700
0.64 | 0.014949 | 120.94 | 559.36 | 702.9
0.65 | 0.015505 | 122.1 | 561.75 | 705.2
0.66 | 0.016029 | 123.31 | 564.02 | 707.6
0.67 | 0.016556 | 124.55 | 566.29 | 709.6
0.68 | 0.017136 | 125.83 | 568.3 | 711.7
0.69 | 0.017791 | 126.96 | 570.3 | 713.3
0.7 | 0.018338 | 128.29 | 572.3 | 715.3
0.71 | 0.018993 | 129.52 | 574.1 | 716.6
0.72 | 0.019583 | 130.78 | 575.8 | 718.1
0.73 | 0.020318 | 132.06 | 577.6 | 719.3
0.74 | 0.020922 | 133.21 | 579.6 | 720.2
0.75 | 0.021606 | 134.56 | 580.9 | 721.3
0.76 | 0.022258 | 135.79 | 582.8 | 722.4
0.77 | 0.023 | 137.03 | 584.2 | 723.3
0.78 | 0.023642 | 138.44 | 585.5 | 724
0.79 | 0.024349 | 139.55 | 587 | 724.9
0.8 | 0.025168 | 141 | 588.2 | 725.5
0.81 | 0.025954 | 142.22 | 589.8 | 726.1
0.82 | 0.026894 | 143.59 | 591 | 726.7
0.83 | 0.027483 | 144.87 | 592.4 | 727.4
0.84 | 0.028428 | 146.13 | 593.4 | 728.1
0.85 | 0.029287 | 147.55 | 594.6 | 728.3
0.86 | 0.030153 | 148.89 | 595.8 | 728.7
0.87 | 0.031025 | 150.29 | 597.2 | 729.1
0.88 | 0.031858 | 151.5 | 598.2 | 729.5
0.89 | 0.032728 | 152.91 | 599.2 | 729.9
0.9 | 0.033521 | 154.33 | 600.2 | 730.3
0.91 | 0.034645 | 155.73 | 601.4 | 730.6
0.92 | 0.035424 | 157.17 | 602.2 | 731.1
0.93 | 0.036521 | 158.39 | 603.7 | 731.3
0.94 | 0.037317 | 159.91 | 604.4 | 731.7
0.95 | 0.038282 | 161.4 | 605.4 | 731.9
0.96 | 0.039388 | 162.79 | 606.7 | 732.2
0.97 | 0.040371 | 164.13 | 607.8 | 732.5
0.98 | 0.041385 | 165.58 | 608.6 | 732.4
0.99 | 0.042454 | 167.08 | 609.5 | 733
1 | 0.043609 | 168.51 | 610.6 | 733.1