## I-V Characteristic (mA-mm)
VDS (V) | VGS = -0.300 V | VGS = 0.100 V | VGS = 0.500 V | VGS = 0.900 V
0 | -2.9151e-05 | -0.5053 | -1.0776 | -5.245
0.01 | 0.0007151 | 7.462 | 15.39 | 12.498
0.02 | 0.0012622 | 14.881 | 32.121 | 30.584
0.03 | 0.0016693 | 21.819 | 48.273 | 48.038
0.04 | 0.0019843 | 28.185 | 64.8 | 66.04
0.05 | 0.0022352 | 33.887 | 80.93 | 83.41
0.06 | 0.0024369 | 39.073 | 96.83 | 100.8
0.07 | 0.0026065 | 43.777 | 112.78 | 118.23
0.08 | 0.0027607 | 47.939 | 128.26 | 135.05
0.09 | 0.0028832 | 51.609 | 144.15 | 152.6
0.1 | 0.0030168 | 54.877 | 159.23 | 169.28
0.11 | 0.0031349 | 57.66 | 174.43 | 186.05
0.12 | 0.0032569 | 60.25 | 189.45 | 202.76
0.13 | 0.0033731 | 62.51 | 204.03 | 219.13
0.14 | 0.0034912 | 64.59 | 218.31 | 235.36
0.15 | 0.0036124 | 66.38 | 232.52 | 251.41
0.16 | 0.0037223 | 68.07 | 246.36 | 267.24
0.17 | 0.003845 | 69.54 | 259.79 | 282.76
0.18 | 0.003975 | 70.89 | 273.09 | 298.17
0.19 | 0.0040859 | 72.23 | 286.04 | 313.37
0.2 | 0.0042285 | 73.34 | 298.52 | 328.41
0.21 | 0.0043611 | 74.6 | 310.64 | 342.9
0.22 | 0.0045021 | 75.7 | 322.48 | 357.18
0.23 | 0.0046365 | 76.9 | 334.26 | 371.83
0.24 | 0.0047788 | 78.04 | 345.12 | 385.48
0.25 | 0.0049372 | 79.25 | 355.87 | 399.02
0.26 | 0.0050796 | 80.57 | 366.31 | 412.47
0.27 | 0.0052329 | 81.92 | 376.25 | 425.65
0.28 | 0.0053858 | 83.32 | 385.83 | 438.48
0.29 | 0.00554 | 84.57 | 395.07 | 450.92
0.3 | 0.005655 | 85.89 | 403.87 | 463.27
0.31 | 0.005847 | 87.19 | 412.44 | 475.27
0.32 | 0.006029 | 88.38 | 420.63 | 486.9
0.33 | 0.006224 | 89.63 | 428.49 | 498.37
0.34 | 0.006385 | 90.66 | 435.97 | 509.54
0.35 | 0.006583 | 91.88 | 443.03 | 520.16
0.36 | 0.006784 | 93.04 | 449.86 | 530.61
0.37 | 0.007006 | 94.04 | 456.44 | 540.95
0.38 | 0.007187 | 95.17 | 462.64 | 550.71
0.39 | 0.007415 | 96.23 | 468.47 | 560.15
0.4 | 0.00764 | 97.35 | 474.16 | 569.41
0.41 | 0.007853 | 98.35 | 479.57 | 578.2
0.42 | 0.008109 | 99.5 | 484.7 | 586.9
0.43 | 0.008359 | 100.52 | 489.59 | 594.9
0.44 | 0.008651 | 101.62 | 494.37 | 602.7
0.45 | 0.008865 | 102.7 | 498.91 | 610.6
0.46 | 0.009146 | 103.74 | 503.23 | 617.8
0.47 | 0.009441 | 104.92 | 507.39 | 624.9
0.48 | 0.009766 | 105.87 | 511.52 | 631.6
0.49 | 0.010079 | 107.01 | 515.4 | 638
0.5 | 0.010424 | 108.2 | 519.25 | 644.1
0.51 | 0.010799 | 109.29 | 522.82 | 649.9
0.52 | 0.011157 | 110.44 | 526.48 | 655.3
0.53 | 0.011593 | 111.5 | 529.99 | 660.7
0.54 | 0.012058 | 112.7 | 533.33 | 666
0.55 | 0.012578 | 113.88 | 536.64 | 670.6
0.56 | 0.012993 | 115.09 | 539.77 | 675
0.57 | 0.013501 | 116.21 | 542.89 | 679.2
0.58 | 0.014047 | 117.41 | 545.9 | 683.2
0.59 | 0.014519 | 118.6 | 548.78 | 687.2
0.6 | 0.015091 | 119.88 | 551.61 | 690.7
0.61 | 0.015667 | 121.14 | 554.34 | 694.2
0.62 | 0.016198 | 122.22 | 557.02 | 697.2
0.63 | 0.016747 | 123.52 | 559.53 | 700.1
0.64 | 0.017472 | 124.81 | 562.03 | 702.9
0.65 | 0.018075 | 126.11 | 564.38 | 705.5
0.66 | 0.018815 | 127.43 | 566.77 | 707.7
0.67 | 0.019369 | 128.54 | 568.97 | 709.7
0.68 | 0.020068 | 129.93 | 570.9 | 711.7
0.69 | 0.020816 | 131.16 | 573.1 | 713.3
0.7 | 0.021492 | 132.44 | 574.9 | 715.3
0.71 | 0.022192 | 133.76 | 577 | 716.9
0.72 | 0.022937 | 135 | 578.6 | 718.2
0.73 | 0.023701 | 136.33 | 580.6 | 719.4
0.74 | 0.024479 | 137.6 | 582.6 | 720.7
0.75 | 0.02526 | 138.96 | 583.8 | 721.8
0.76 | 0.02609 | 140.11 | 585.4 | 722.6
0.77 | 0.026983 | 141.54 | 587 | 723.6
0.78 | 0.027781 | 142.86 | 588.5 | 724.5
0.79 | 0.028606 | 144.19 | 589.9 | 725.3
0.8 | 0.029551 | 145.56 | 591.4 | 726.1
0.81 | 0.030364 | 146.69 | 592.8 | 726.5
0.82 | 0.031479 | 148.15 | 594.2 | 727.1
0.83 | 0.03221 | 149.57 | 595.2 | 728.1
0.84 | 0.033329 | 150.88 | 596.8 | 728.3
0.85 | 0.034066 | 152.34 | 597.8 | 729
0.86 | 0.035065 | 153.65 | 598.8 | 729.7
0.87 | 0.036164 | 155.04 | 599.9 | 729.9
0.88 | 0.037215 | 156.53 | 601 | 730.1
0.89 | 0.038149 | 157.9 | 602.2 | 730.9
0.9 | 0.039347 | 159.19 | 603.4 | 731.1
0.91 | 0.040436 | 160.67 | 604.3 | 731.5
0.92 | 0.041281 | 162.14 | 605.5 | 731.7
0.93 | 0.042513 | 163.59 | 606.7 | 732.1
0.94 | 0.043736 | 165.09 | 607.5 | 732.3
0.95 | 0.044803 | 166.32 | 608.6 | 732.9
0.96 | 0.045889 | 167.9 | 609.6 | 733.1
0.97 | 0.047231 | 169.34 | 610.6 | 733.3
0.98 | 0.048324 | 170.78 | 611.8 | 733.5
0.99 | 0.049394 | 172.41 | 612.7 | 733.9
1 | 0.050773 | 173.73 | 613.6 | 734.1