## I-V Characteristic (mA-mm)
VDS (V) | VGS = -0.300 V | VGS = 0.100 V | VGS = 0.500 V | VGS = 0.900 V
0 | -1.4728e-05 | -0.5441 | -1.0287 | -5.453
0.01 | 0.0006817 | 7.478 | 15.576 | 12.43
0.02 | 0.0011952 | 14.899 | 31.861 | 30.252
0.03 | 0.0015823 | 21.73 | 48.574 | 48.199
0.04 | 0.0018801 | 28.038 | 64.67 | 65.74
0.05 | 0.0021165 | 33.829 | 81.23 | 83.51
0.06 | 0.002303 | 38.951 | 97.07 | 100.9
0.07 | 0.0024609 | 43.591 | 112.96 | 118.39
0.08 | 0.0026011 | 47.726 | 128.73 | 135.45
0.09 | 0.0027301 | 51.407 | 144.19 | 152.54
0.1 | 0.0028515 | 54.619 | 159.65 | 169.82
0.11 | 0.0029589 | 57.39 | 174.74 | 186.43
0.12 | 0.0030657 | 59.95 | 189.72 | 203.1
0.13 | 0.0031774 | 62.23 | 204.38 | 219.68
0.14 | 0.0032747 | 64.21 | 218.75 | 235.65
0.15 | 0.003394 | 66.1 | 232.96 | 252.05
0.16 | 0.0035029 | 67.66 | 246.9 | 267.76
0.17 | 0.0036114 | 69.19 | 260.29 | 283.44
0.18 | 0.0037246 | 70.55 | 273.45 | 298.66
0.19 | 0.0038424 | 71.74 | 286.66 | 314.17
0.2 | 0.0039656 | 72.98 | 299.14 | 329.15
0.21 | 0.0040772 | 74.1 | 311.2 | 343.71
0.22 | 0.0042116 | 75.26 | 323.13 | 358.19
0.23 | 0.0043359 | 76.36 | 334.66 | 372.62
0.24 | 0.0044672 | 77.57 | 345.83 | 386.69
0.25 | 0.0046186 | 78.76 | 356.46 | 400.15
0.26 | 0.0047563 | 80.07 | 366.86 | 413.63
0.27 | 0.0049084 | 81.46 | 376.88 | 426.92
0.28 | 0.0050451 | 82.8 | 386.43 | 439.5
0.29 | 0.0051893 | 84.21 | 395.74 | 452.38
0.3 | 0.0053458 | 85.35 | 404.64 | 464.55
0.31 | 0.0054894 | 86.67 | 413.08 | 476.67
0.32 | 0.0056699 | 87.85 | 421.25 | 488.29
0.33 | 0.005705 | 89.01 | 429.22 | 499.83
0.34 | 0.005906 | 90.2 | 436.67 | 511.01
0.35 | 0.006076 | 91.22 | 443.79 | 521.78
0.36 | 0.006279 | 92.34 | 450.6 | 532.26
0.37 | 0.006477 | 93.41 | 457.13 | 542.47
0.38 | 0.006669 | 94.56 | 463.39 | 552.51
0.39 | 0.00687 | 95.61 | 469.3 | 561.93
0.4 | 0.007095 | 96.73 | 474.95 | 571.1
0.41 | 0.007303 | 97.72 | 480.38 | 580
0.42 | 0.007511 | 98.79 | 485.52 | 588.6
0.43 | 0.007768 | 99.87 | 490.45 | 596.8
0.44 | 0.008007 | 100.85 | 495.2 | 605
0.45 | 0.008281 | 101.94 | 499.73 | 612.4
0.46 | 0.008536 | 103.1 | 504.09 | 619.8
0.47 | 0.008821 | 104.1 | 508.28 | 626.7
0.48 | 0.009121 | 105.33 | 512.32 | 633.5
0.49 | 0.009432 | 106.21 | 516.25 | 639.7
0.5 | 0.009759 | 107.49 | 520.07 | 646
0.51 | 0.01011 | 108.57 | 523.73 | 651.7
0.52 | 0.010508 | 109.69 | 527.26 | 657.4
0.53 | 0.010848 | 110.82 | 530.76 | 662.8
0.54 | 0.011284 | 111.92 | 534.15 | 667.7
0.55 | 0.011689 | 113.06 | 537.39 | 672.5
0.56 | 0.01216 | 114.29 | 540.6 | 677.1
0.57 | 0.012583 | 115.45 | 543.59 | 681.2
0.58 | 0.013077 | 116.51 | 546.67 | 685.4
0.59 | 0.013614 | 117.79 | 549.58 | 689.4
0.6 | 0.014089 | 119.11 | 552.37 | 693
0.61 | 0.014638 | 120.22 | 555.07 | 696.2
0.62 | 0.015138 | 121.52 | 557.74 | 699.2
0.63 | 0.015726 | 122.62 | 560.29 | 702
0.64 | 0.016257 | 124.02 | 562.75 | 704.8
0.65 | 0.016893 | 125.23 | 565.2 | 707.3
0.66 | 0.017483 | 126.4 | 567.42 | 709.6
0.67 | 0.01812 | 127.79 | 569.65 | 711.7
0.68 | 0.018756 | 128.9 | 571.5 | 713.7
0.69 | 0.019411 | 130.26 | 573.8 | 715.2
0.7 | 0.020047 | 131.52 | 575.5 | 716.9
0.71 | 0.020664 | 132.76 | 577.6 | 718.6
0.72 | 0.021419 | 133.99 | 579.6 | 719.7
0.73 | 0.022129 | 135.31 | 581.4 | 721.2
0.74 | 0.022962 | 136.59 | 583 | 722.1
0.75 | 0.023569 | 137.93 | 584.6 | 723.5
0.76 | 0.024371 | 139.24 | 586.1 | 724.5
0.77 | 0.02513 | 140.36 | 587.6 | 725.3
0.78 | 0.025962 | 141.72 | 589 | 726.1
0.79 | 0.026766 | 143.08 | 590.8 | 726.7
0.8 | 0.027536 | 144.4 | 591.8 | 727.7
0.81 | 0.028337 | 145.8 | 593.3 | 728.3
0.82 | 0.029185 | 147.07 | 594.3 | 728.7
0.83 | 0.030141 | 148.37 | 595.6 | 729.1
0.84 | 0.031062 | 149.73 | 597 | 729.9
0.85 | 0.032038 | 151.17 | 598.2 | 730.3
0.86 | 0.032803 | 152.42 | 599.4 | 730.9
0.87 | 0.033781 | 153.89 | 600.6 | 731.1
0.88 | 0.034655 | 155.26 | 601.5 | 731.5
0.89 | 0.035696 | 156.66 | 602.6 | 731.9
0.9 | 0.036644 | 158 | 603.8 | 732.3
0.91 | 0.037683 | 159.25 | 604.7 | 732.9
0.92 | 0.03876 | 160.83 | 606 | 733.1
0.93 | 0.039515 | 162.27 | 607 | 733.3
0.94 | 0.04077 | 163.67 | 608.1 | 733.8
0.95 | 0.041886 | 165.18 | 609 | 734.1
0.96 | 0.042995 | 166.37 | 610.3 | 734.5
0.97 | 0.044142 | 168.02 | 611 | 734.3
0.98 | 0.045258 | 169.45 | 612.2 | 734.7
0.99 | 0.046493 | 170.89 | 613.4 | 735.1
1 | 0.04747 | 172.3 | 614.2 | 735.1