## I-V Characteristic (mA-mm)
VDS (V) | VGS = -0.300 V | VGS = 0.100 V | VGS = 0.500 V | VGS = 0.900 V
0 | -1.8542e-05 | -0.5176 | -1.0103 | -5.462
0.01 | 0.0006653 | 7.415 | 15.488 | 12.454
0.02 | 0.0011654 | 14.885 | 32.047 | 30.306
0.03 | 0.0015429 | 21.667 | 48.371 | 48.036
0.04 | 0.0018356 | 27.924 | 64.86 | 65.88
0.05 | 0.0020614 | 33.606 | 80.95 | 83.42
0.06 | 0.0022436 | 38.744 | 96.8 | 100.82
0.07 | 0.0023991 | 43.387 | 112.8 | 118.11
0.08 | 0.00254 | 47.44 | 128.77 | 135.58
0.09 | 0.0026558 | 51.086 | 144.19 | 152.62
0.1 | 0.002775 | 54.284 | 159.39 | 169.4
0.11 | 0.0028832 | 57.12 | 174.71 | 186.41
0.12 | 0.0029875 | 59.68 | 189.67 | 203.06
0.13 | 0.0030996 | 61.85 | 204.38 | 219.69
0.14 | 0.0031974 | 63.87 | 218.62 | 235.58
0.15 | 0.0033131 | 65.7 | 232.89 | 251.76
0.16 | 0.0034089 | 67.29 | 246.65 | 267.75
0.17 | 0.0035281 | 68.8 | 259.93 | 283.01
0.18 | 0.0036404 | 70.09 | 273.37 | 298.66
0.19 | 0.0037415 | 71.31 | 286.34 | 313.88
0.2 | 0.0038696 | 72.5 | 298.76 | 328.84
0.21 | 0.0039899 | 73.66 | 311.04 | 343.4
0.22 | 0.0041082 | 74.78 | 322.9 | 357.96
0.23 | 0.0042372 | 75.98 | 334.45 | 372.34
0.24 | 0.0043672 | 77.04 | 345.5 | 386.12
0.25 | 0.0044993 | 78.37 | 356.24 | 399.74
0.26 | 0.0046294 | 79.61 | 366.63 | 413.28
0.27 | 0.0047863 | 80.93 | 376.61 | 426.64
0.28 | 0.0049203 | 82.31 | 386.18 | 439.28
0.29 | 0.0050681 | 83.56 | 395.42 | 451.88
0.3 | 0.0052225 | 84.91 | 404.22 | 464.21
0.31 | 0.0053781 | 86.13 | 412.74 | 476.01
0.32 | 0.0055357 | 87.33 | 420.94 | 487.9
0.33 | 0.0056879 | 88.46 | 428.83 | 499.36
0.34 | 0.005713 | 89.65 | 436.16 | 510.43
0.35 | 0.005915 | 90.72 | 443.29 | 521.18
0.36 | 0.006117 | 91.84 | 450.17 | 531.69
0.37 | 0.006284 | 92.96 | 456.73 | 541.94
0.38 | 0.006487 | 93.96 | 462.88 | 551.81
0.39 | 0.006699 | 95.1 | 468.68 | 561.2
0.4 | 0.006896 | 96.15 | 474.38 | 570.3
0.41 | 0.007132 | 97.19 | 479.81 | 579.4
0.42 | 0.007343 | 98.29 | 484.92 | 588
0.43 | 0.007585 | 99.23 | 489.81 | 596.2
0.44 | 0.007808 | 100.37 | 494.55 | 604.1
0.45 | 0.008086 | 101.34 | 499.09 | 611.9
0.46 | 0.008346 | 102.48 | 503.38 | 619
0.47 | 0.008604 | 103.55 | 507.57 | 626.1
0.48 | 0.0089 | 104.61 | 511.65 | 632.7
0.49 | 0.009211 | 105.77 | 515.57 | 638.9
0.5 | 0.009526 | 106.83 | 519.37 | 645.1
0.51 | 0.009828 | 107.91 | 522.91 | 650.9
0.52 | 0.010204 | 108.96 | 526.56 | 656.3
0.53 | 0.010603 | 110.14 | 529.98 | 661.7
0.54 | 0.011031 | 111.28 | 533.39 | 666.7
0.55 | 0.011418 | 112.36 | 536.56 | 671.7
0.56 | 0.011862 | 113.64 | 539.76 | 676
0.57 | 0.012311 | 114.68 | 542.83 | 680.4
0.58 | 0.012778 | 115.93 | 545.81 | 684.3
0.59 | 0.013265 | 117.09 | 548.68 | 688.4
0.6 | 0.013704 | 118.3 | 551.47 | 691.6
0.61 | 0.014281 | 119.55 | 554.18 | 695
0.62 | 0.014739 | 120.7 | 556.88 | 698
0.63 | 0.015315 | 121.94 | 559.37 | 701.2
0.64 | 0.015904 | 123.18 | 561.91 | 703.7
0.65 | 0.016473 | 124.46 | 564.18 | 706
0.66 | 0.017042 | 125.63 | 566.56 | 708.4
0.67 | 0.017659 | 126.93 | 568.73 | 710.5
0.68 | 0.018246 | 128.17 | 570.7 | 712.7
0.69 | 0.01893 | 129.42 | 572.7 | 714.4
0.7 | 0.019573 | 130.72 | 574.8 | 716
0.71 | 0.020249 | 131.92 | 576.6 | 717.5
0.72 | 0.020896 | 133.21 | 578.6 | 718.8
0.73 | 0.021542 | 134.52 | 580.2 | 720.3
0.74 | 0.022271 | 135.77 | 581.8 | 721.2
0.75 | 0.022989 | 137.08 | 583.5 | 722.4
0.76 | 0.023854 | 138.33 | 585 | 723.3
0.77 | 0.024614 | 139.67 | 586.9 | 724.5
0.78 | 0.025292 | 140.94 | 588.2 | 725.1
0.79 | 0.026072 | 142.28 | 589.5 | 725.5
0.8 | 0.026811 | 143.52 | 591 | 726.5
0.81 | 0.027736 | 144.9 | 592.4 | 727.1
0.82 | 0.028555 | 146.21 | 593.8 | 727.7
0.83 | 0.02953 | 147.51 | 594.9 | 728.3
0.84 | 0.030197 | 148.98 | 596.2 | 728.9
0.85 | 0.03113 | 150.12 | 597.4 | 729.1
0.86 | 0.031968 | 151.56 | 598.6 | 729.7
0.87 | 0.032875 | 153.04 | 599.6 | 730.3
0.88 | 0.033855 | 154.32 | 600.8 | 730.6
0.89 | 0.034751 | 155.89 | 601.8 | 730.9
0.9 | 0.035802 | 157.07 | 603.1 | 731.3
0.91 | 0.036639 | 158.63 | 604.2 | 731.7
0.92 | 0.037753 | 160.03 | 605.3 | 732.2
0.93 | 0.038762 | 161.44 | 606.2 | 732.1
0.94 | 0.039974 | 162.85 | 607.4 | 732.4
0.95 | 0.040802 | 164.27 | 608.3 | 733.3
0.96 | 0.041749 | 165.74 | 609.2 | 733.3
0.97 | 0.042949 | 167.21 | 610.4 | 733.5
0.98 | 0.043841 | 168.64 | 611.1 | 733.9
0.99 | 0.045166 | 169.86 | 612.7 | 734.1
1 | 0.046263 | 171.41 | 613.2 | 734.5