## I-V Characteristic (mA-mm)
VDS (V) | VGS = -0.300 V | VGS = 0.100 V | VGS = 0.500 V | VGS = 0.900 V
0 | 7.102e-06 | -0.5627 | -1.0839 | -5.336
0.01 | 0.0007414 | 7.517 | 15.526 | 12.506
0.02 | 0.0012842 | 14.905 | 32.001 | 30.34
0.03 | 0.0016924 | 21.746 | 48.605 | 48.254
0.04 | 0.0020103 | 28.138 | 64.82 | 65.81
0.05 | 0.0022613 | 33.881 | 81.14 | 83.52
0.06 | 0.0024658 | 39.026 | 97.07 | 100.95
0.07 | 0.0026405 | 43.693 | 112.96 | 118.35
0.08 | 0.0027936 | 47.829 | 128.77 | 135.6
0.09 | 0.0029305 | 51.508 | 144.23 | 152.72
0.1 | 0.0030613 | 54.749 | 159.75 | 169.77
0.11 | 0.0031757 | 57.57 | 174.89 | 186.56
0.12 | 0.0033084 | 60.15 | 189.82 | 203.25
0.13 | 0.0034268 | 62.43 | 204.48 | 219.56
0.14 | 0.0035307 | 64.47 | 218.61 | 235.56
0.15 | 0.0036603 | 66.3 | 233.1 | 252.15
0.16 | 0.0037775 | 67.88 | 246.8 | 267.79
0.17 | 0.0039061 | 69.42 | 260.23 | 283.26
0.18 | 0.0040295 | 70.83 | 273.43 | 298.74
0.19 | 0.0041525 | 72.11 | 286.54 | 314.01
0.2 | 0.00429 | 73.34 | 299.07 | 329.05
0.21 | 0.0044069 | 74.45 | 311.2 | 343.62
0.22 | 0.0045652 | 75.6 | 323.11 | 358.09
0.23 | 0.0047069 | 76.81 | 334.7 | 372.38
0.24 | 0.0048453 | 77.92 | 345.8 | 386.31
0.25 | 0.0049999 | 79.24 | 356.49 | 399.97
0.26 | 0.005138 | 80.59 | 366.85 | 413.45
0.27 | 0.005303 | 81.92 | 376.85 | 426.51
0.28 | 0.0054507 | 83.26 | 386.31 | 439.31
0.29 | 0.0056276 | 84.62 | 395.71 | 452.15
0.3 | 0.005662 | 85.87 | 404.49 | 464.23
0.31 | 0.005858 | 87.17 | 412.96 | 476.21
0.32 | 0.006047 | 88.33 | 421.12 | 487.93
0.33 | 0.006247 | 89.61 | 429 | 499.36
0.34 | 0.00645 | 90.71 | 436.51 | 510.55
0.35 | 0.006624 | 91.76 | 443.55 | 521.16
0.36 | 0.00685 | 92.93 | 450.37 | 531.74
0.37 | 0.007047 | 94.12 | 456.9 | 541.95
0.38 | 0.007284 | 95.13 | 463.11 | 551.81
0.39 | 0.007471 | 96.29 | 468.98 | 561.22
0.4 | 0.007721 | 97.25 | 474.65 | 570.5
0.41 | 0.007948 | 98.45 | 480.07 | 579.1
0.42 | 0.008204 | 99.4 | 485.2 | 588
0.43 | 0.008456 | 100.63 | 490.12 | 596
0.44 | 0.008731 | 101.62 | 494.81 | 604.2
0.45 | 0.009023 | 102.66 | 499.35 | 611.9
0.46 | 0.009287 | 103.75 | 503.75 | 619.2
0.47 | 0.009637 | 104.86 | 507.92 | 625.9
0.48 | 0.009958 | 105.93 | 511.95 | 632.7
0.49 | 0.010307 | 107.01 | 515.89 | 638.9
0.5 | 0.010641 | 108.13 | 519.69 | 645.3
0.51 | 0.011057 | 109.29 | 523.39 | 650.9
0.52 | 0.011481 | 110.34 | 526.9 | 656.5
0.53 | 0.011899 | 111.68 | 530.41 | 661.7
0.54 | 0.012345 | 112.68 | 533.8 | 666.9
0.55 | 0.012806 | 113.94 | 537.07 | 671.5
0.56 | 0.013307 | 115.08 | 540.24 | 676
0.57 | 0.013768 | 116.28 | 543.26 | 680.3
0.58 | 0.014334 | 117.51 | 546.32 | 684.4
0.59 | 0.014884 | 118.68 | 549.23 | 688.4
0.6 | 0.015444 | 119.88 | 552.06 | 691.8
0.61 | 0.015995 | 121.14 | 554.84 | 695.2
0.62 | 0.01666 | 122.34 | 557.39 | 698.4
0.63 | 0.017271 | 123.59 | 560.02 | 701.3
0.64 | 0.017931 | 124.86 | 562.52 | 703.7
0.65 | 0.01851 | 126.15 | 564.91 | 706.4
0.66 | 0.019187 | 127.39 | 567.19 | 708.8
0.67 | 0.020004 | 128.74 | 569.45 | 710.8
0.68 | 0.020585 | 129.94 | 571.6 | 712.8
0.69 | 0.021386 | 131.2 | 573.5 | 714.9
0.7 | 0.022046 | 132.56 | 575.4 | 716.3
0.71 | 0.022818 | 133.77 | 577.6 | 717.6
0.72 | 0.023577 | 135.14 | 579.2 | 719.2
0.73 | 0.024411 | 136.39 | 581 | 720.6
0.74 | 0.025215 | 137.71 | 582.6 | 721.6
0.75 | 0.025908 | 139.01 | 584.4 | 722.6
0.76 | 0.026826 | 140.32 | 585.8 | 723.8
0.77 | 0.027741 | 141.5 | 587.6 | 724.9
0.78 | 0.028637 | 142.96 | 588.7 | 725.5
0.79 | 0.029498 | 144.26 | 590.4 | 726.1
0.8 | 0.030457 | 145.63 | 591.8 | 726.7
0.81 | 0.031328 | 147.05 | 593 | 727.5
0.82 | 0.032323 | 148.19 | 594.3 | 728.3
0.83 | 0.033232 | 149.73 | 595.8 | 728.7
0.84 | 0.03429 | 151.12 | 597.2 | 729.2
0.85 | 0.035271 | 152.4 | 598.2 | 729.9
0.86 | 0.036157 | 153.97 | 599.4 | 730.3
0.87 | 0.037263 | 155.21 | 600.6 | 730.9
0.88 | 0.03835 | 156.71 | 601.5 | 731.1
0.89 | 0.039519 | 158.09 | 603.1 | 731.5
0.9 | 0.040544 | 159.47 | 603.8 | 732.3
0.91 | 0.041538 | 160.93 | 605.1 | 732.3
0.92 | 0.042704 | 162.31 | 606 | 732.7
0.93 | 0.043783 | 163.83 | 607.1 | 733.1
0.94 | 0.045191 | 165.23 | 607.9 | 733.3
0.95 | 0.046318 | 166.74 | 609.2 | 733.8
0.96 | 0.047479 | 168.06 | 610.2 | 734.1
0.97 | 0.04851 | 169.58 | 611.1 | 734.5
0.98 | 0.04983 | 171.09 | 612.4 | 734.9
0.99 | 0.051082 | 172.53 | 613.5 | 734.9
1 | 0.052563 | 174.11 | 614.4 | 735.1