## I-V Characteristic (mA-mm)
VDS (V) | VGS = -0.300 V | VGS = 0.100 V | VGS = 0.500 V | VGS = 0.900 V
0 | -2.0991e-05 | -0.5076 | -1.0731 | -5.406
0.01 | 0.0007138 | 7.538 | 15.795 | 12.542
0.02 | 0.0012503 | 14.897 | 32.079 | 30.347
0.03 | 0.0016567 | 21.82 | 48.447 | 48.056
0.04 | 0.0019668 | 28.174 | 64.92 | 65.92
0.05 | 0.0022153 | 33.915 | 81.13 | 83.51
0.06 | 0.0024142 | 39.085 | 97.09 | 100.8
0.07 | 0.0025899 | 43.782 | 112.96 | 118.58
0.08 | 0.0027313 | 47.941 | 129.05 | 135.77
0.09 | 0.0028527 | 51.615 | 144.38 | 152.76
0.1 | 0.0029873 | 54.843 | 159.57 | 169.64
0.11 | 0.0031002 | 57.66 | 175.03 | 186.75
0.12 | 0.0032197 | 60.29 | 189.88 | 203.56
0.13 | 0.0033301 | 62.59 | 204.55 | 219.68
0.14 | 0.0034501 | 64.56 | 218.89 | 235.91
0.15 | 0.0035555 | 66.42 | 233.2 | 252.23
0.16 | 0.003671 | 68.1 | 246.93 | 267.72
0.17 | 0.0038035 | 69.57 | 260.52 | 283.57
0.18 | 0.0039198 | 70.87 | 273.63 | 298.92
0.19 | 0.004028 | 72.17 | 286.7 | 314.19
0.2 | 0.004168 | 73.38 | 299.14 | 328.98
0.21 | 0.0042928 | 74.53 | 311.32 | 343.79
0.22 | 0.0044328 | 75.64 | 323.41 | 358.35
0.23 | 0.0045607 | 76.78 | 334.81 | 372.5
0.24 | 0.004714 | 78.02 | 345.82 | 386.35
0.25 | 0.0048533 | 79.28 | 356.54 | 400.15
0.26 | 0.0049824 | 80.57 | 366.9 | 413.64
0.27 | 0.0051467 | 82 | 376.94 | 426.61
0.28 | 0.0052983 | 83.22 | 386.51 | 439.54
0.29 | 0.0054579 | 84.62 | 395.77 | 452.13
0.3 | 0.0056249 | 85.87 | 404.55 | 464.2
0.31 | 0.005666 | 87.17 | 413.14 | 476.51
0.32 | 0.005839 | 88.31 | 421.23 | 487.98
0.33 | 0.00604 | 89.47 | 429.16 | 499.48
0.34 | 0.006218 | 90.67 | 436.55 | 510.51
0.35 | 0.006427 | 91.8 | 443.64 | 521.15
0.36 | 0.006621 | 92.9 | 450.54 | 531.83
0.37 | 0.006799 | 93.89 | 457.05 | 541.97
0.38 | 0.007042 | 94.98 | 463.17 | 551.71
0.39 | 0.007245 | 96.09 | 469.04 | 561.11
0.4 | 0.007494 | 97.15 | 474.74 | 570.3
0.41 | 0.007704 | 98.27 | 480.17 | 579.2
0.42 | 0.007945 | 99.13 | 485.27 | 588
0.43 | 0.008199 | 100.38 | 490.13 | 595.8
0.44 | 0.008461 | 101.38 | 494.93 | 603.8
0.45 | 0.008728 | 102.4 | 499.43 | 611.7
0.46 | 0.009032 | 103.54 | 503.77 | 618.6
0.47 | 0.009303 | 104.59 | 507.92 | 625.9
0.48 | 0.0096 | 105.67 | 511.97 | 632.7
0.49 | 0.009968 | 106.73 | 515.88 | 638.7
0.5 | 0.010296 | 107.91 | 519.6 | 645.1
0.51 | 0.010673 | 108.94 | 523.26 | 650.5
0.52 | 0.011054 | 110.06 | 526.86 | 656.2
0.53 | 0.011451 | 111.23 | 530.32 | 661.5
0.54 | 0.011906 | 112.33 | 533.71 | 666.5
0.55 | 0.012298 | 113.49 | 536.81 | 671.1
0.56 | 0.012782 | 114.65 | 540.09 | 675.8
0.57 | 0.013261 | 115.83 | 543.17 | 680
0.58 | 0.013803 | 117.01 | 546.13 | 684
0.59 | 0.014292 | 118.23 | 549.02 | 687.6
0.6 | 0.01482 | 119.51 | 551.82 | 691.4
0.61 | 0.015414 | 120.58 | 554.54 | 694.8
0.62 | 0.015958 | 121.91 | 557.2 | 697.8
0.63 | 0.016545 | 123.11 | 559.68 | 700.4
0.64 | 0.017169 | 124.41 | 562.12 | 703.2
0.65 | 0.017829 | 125.55 | 564.59 | 705.9
0.66 | 0.018366 | 126.83 | 566.87 | 708
0.67 | 0.019111 | 128.13 | 569.08 | 710
0.68 | 0.019723 | 129.38 | 571.1 | 712
0.69 | 0.020471 | 130.71 | 573.1 | 713.9
0.7 | 0.021097 | 131.84 | 575.2 | 715.5
0.71 | 0.021759 | 133.21 | 576.6 | 717.1
0.72 | 0.022541 | 134.49 | 578.9 | 718.4
0.73 | 0.023341 | 135.77 | 580.8 | 719.6
0.74 | 0.024082 | 137.17 | 582.2 | 720.8
0.75 | 0.024847 | 138.23 | 583.8 | 722
0.76 | 0.025687 | 139.61 | 585.4 | 723
0.77 | 0.026446 | 140.9 | 587 | 723.8
0.78 | 0.027452 | 142.18 | 588.5 | 724.7
0.79 | 0.028152 | 143.57 | 589.8 | 725.3
0.8 | 0.029124 | 144.83 | 591.1 | 725.9
0.81 | 0.029868 | 146.17 | 592.6 | 726.7
0.82 | 0.030751 | 147.55 | 594 | 727.1
0.83 | 0.031879 | 148.89 | 595 | 727.9
0.84 | 0.032599 | 150.18 | 596.8 | 728.3
0.85 | 0.033581 | 151.6 | 597.6 | 728.7
0.86 | 0.034603 | 152.96 | 599 | 729.3
0.87 | 0.035605 | 154.36 | 599.9 | 729.7
0.88 | 0.036416 | 155.76 | 601.2 | 730.1
0.89 | 0.037625 | 157.01 | 602.2 | 730.4
0.9 | 0.038674 | 158.51 | 603.1 | 731.3
0.91 | 0.039628 | 159.88 | 604.3 | 731.4
0.92 | 0.040773 | 161.34 | 605.4 | 731.7
0.93 | 0.041848 | 162.83 | 606.3 | 731.9
0.94 | 0.042895 | 164.17 | 607.4 | 732.3
0.95 | 0.043934 | 165.7 | 608.6 | 732.4
0.96 | 0.045082 | 167.12 | 609.7 | 733.1
0.97 | 0.046335 | 168.62 | 610.6 | 733.3
0.98 | 0.047587 | 169.98 | 611.7 | 733.5
0.99 | 0.048612 | 171.49 | 612.7 | 733.8
1 | 0.049876 | 172.89 | 613.6 | 734.1