## I-V Characteristic (mA-mm)
VDS (V) | VGS = -0.300 V | VGS = 0.100 V | VGS = 0.500 V | VGS = 0.900 V
0 | -2.3152e-05 | -0.5298 | -1.1751 | -5.114
0.01 | 0.0007044 | 7.475 | 15.653 | 12.642
0.02 | 0.001228 | 14.969 | 32.192 | 30.516
0.03 | 0.0016234 | 21.808 | 48.619 | 48.384
0.04 | 0.0019353 | 28.186 | 65.2 | 66.24
0.05 | 0.0021731 | 33.878 | 81.29 | 84.02
0.06 | 0.0023653 | 39.033 | 97.45 | 101.26
0.07 | 0.0025329 | 43.759 | 113.73 | 119.19
0.08 | 0.0026721 | 47.873 | 129.34 | 136.27
0.09 | 0.0028083 | 51.509 | 144.9 | 153.41
0.1 | 0.0029335 | 54.786 | 160.35 | 170.36
0.11 | 0.0030452 | 57.6 | 175.63 | 187.53
0.12 | 0.0031638 | 60.19 | 190.76 | 204.3
0.13 | 0.0032703 | 62.37 | 205.35 | 220.71
0.14 | 0.0033877 | 64.47 | 219.84 | 236.96
0.15 | 0.0035004 | 66.26 | 234.06 | 253.31
0.16 | 0.0036149 | 67.86 | 247.8 | 269.36
0.17 | 0.0037384 | 69.43 | 261.61 | 284.85
0.18 | 0.0038436 | 70.71 | 274.69 | 300.34
0.19 | 0.0039771 | 72.06 | 287.73 | 315.75
0.2 | 0.0040968 | 73.26 | 300.34 | 330.55
0.21 | 0.0042368 | 74.43 | 312.76 | 345.63
0.22 | 0.004354 | 75.62 | 324.59 | 360.06
0.23 | 0.0044946 | 76.7 | 336.18 | 374.38
0.24 | 0.0046309 | 78 | 347.3 | 388.37
0.25 | 0.0047686 | 79.2 | 358.13 | 402.11
0.26 | 0.0049191 | 80.53 | 368.53 | 415.69
0.27 | 0.0050676 | 81.94 | 378.57 | 428.81
0.28 | 0.0052087 | 83.22 | 388.2 | 441.8
0.29 | 0.0053705 | 84.59 | 397.38 | 454.46
0.3 | 0.0055358 | 85.87 | 406.2 | 466.83
0.31 | 0.005658 | 87.13 | 414.97 | 478.9
0.32 | 0.005841 | 88.22 | 423.07 | 490.65
0.33 | 0.006009 | 89.46 | 430.9 | 502.24
0.34 | 0.0062 | 90.58 | 438.38 | 513.25
0.35 | 0.006382 | 91.72 | 445.61 | 524.23
0.36 | 0.006569 | 92.88 | 452.5 | 534.78
0.37 | 0.00677 | 93.91 | 458.99 | 545.07
0.38 | 0.006989 | 95.04 | 465.23 | 554.91
0.39 | 0.007198 | 96.15 | 471.17 | 564.34
0.4 | 0.007407 | 97.23 | 476.92 | 573.7
0.41 | 0.00764 | 98.32 | 482.26 | 582.8
0.42 | 0.00787 | 99.29 | 487.46 | 591.4
0.43 | 0.008137 | 100.44 | 492.39 | 599.4
0.44 | 0.00835 | 101.49 | 497.17 | 607.6
0.45 | 0.008637 | 102.61 | 501.68 | 615.2
0.46 | 0.008899 | 103.54 | 506 | 622.7
0.47 | 0.009206 | 104.79 | 510.29 | 629.5
0.48 | 0.009516 | 105.77 | 514.36 | 636.1
0.49 | 0.009832 | 106.86 | 518.32 | 642.5
0.5 | 0.010188 | 108.05 | 522.1 | 648.9
0.51 | 0.010545 | 109.06 | 525.82 | 654.8
0.52 | 0.010944 | 110.22 | 529.4 | 660.2
0.53 | 0.011318 | 111.4 | 532.85 | 665.4
0.54 | 0.011784 | 112.54 | 536.2 | 670.7
0.55 | 0.012227 | 113.73 | 539.52 | 675.4
0.56 | 0.012677 | 114.8 | 542.75 | 680.2
0.57 | 0.013182 | 116.13 | 545.78 | 684.3
0.58 | 0.013603 | 117.23 | 548.85 | 688.4
0.59 | 0.01418 | 118.52 | 551.65 | 692.3
0.6 | 0.014745 | 119.63 | 554.56 | 695.6
0.61 | 0.015363 | 120.9 | 557.27 | 699.2
0.62 | 0.015907 | 122.16 | 559.94 | 702
0.63 | 0.016491 | 123.34 | 562.53 | 705
0.64 | 0.017102 | 124.63 | 564.98 | 707.8
0.65 | 0.017734 | 125.81 | 567.4 | 710.1
0.66 | 0.018381 | 127.09 | 569.64 | 712.6
0.67 | 0.018971 | 128.38 | 571.7 | 714.6
0.68 | 0.019692 | 129.69 | 573.9 | 716.6
0.69 | 0.02036 | 131 | 576 | 718.5
0.7 | 0.021088 | 132.14 | 578 | 720.1
0.71 | 0.021849 | 133.51 | 579.8 | 721.7
0.72 | 0.022623 | 134.81 | 581.8 | 722.8
0.73 | 0.023253 | 136.11 | 583.4 | 724.2
0.74 | 0.024049 | 137.29 | 585.1 | 725.1
0.75 | 0.024922 | 138.67 | 586.6 | 726.5
0.76 | 0.025544 | 139.91 | 588.2 | 727.3
0.77 | 0.026477 | 141.22 | 589.8 | 728.3
0.78 | 0.027366 | 142.53 | 591.4 | 729
0.79 | 0.028215 | 143.74 | 593 | 729.9
0.8 | 0.029073 | 145.22 | 594.2 | 730.5
0.81 | 0.029894 | 146.53 | 595.8 | 731.3
0.82 | 0.030802 | 147.85 | 597 | 731.9
0.83 | 0.031817 | 149.33 | 598.2 | 732.2
0.84 | 0.032706 | 150.46 | 599.4 | 732.9
0.85 | 0.033743 | 151.99 | 600.7 | 733.3
0.86 | 0.034772 | 153.34 | 601.8 | 733.8
0.87 | 0.035575 | 154.69 | 602.8 | 733.9
0.88 | 0.036706 | 156.07 | 604 | 734.9
0.89 | 0.037754 | 157.45 | 605.1 | 735.1
0.9 | 0.038907 | 158.92 | 606.2 | 735.4
0.91 | 0.03983 | 160.34 | 607.4 | 735.5
0.92 | 0.040994 | 161.75 | 608.5 | 735.9
0.93 | 0.042004 | 163.06 | 609.6 | 736.3
0.94 | 0.043226 | 164.59 | 610.4 | 736.5
0.95 | 0.044394 | 166.04 | 611.7 | 736.8
0.96 | 0.045536 | 167.47 | 612.6 | 737.3
0.97 | 0.046653 | 169.01 | 613.5 | 737.7
0.98 | 0.047788 | 170.28 | 614.7 | 737.9
0.99 | 0.049174 | 171.8 | 615.6 | 738.1
1 | 0.050327 | 173.24 | 616.6 | 738.3