## I-V Characteristic (mA-mm)
VDS (V) | VGS = -0.300 V | VGS = 0.100 V | VGS = 0.500 V | VGS = 0.900 V
0 | -1.7258e-05 | -0.5301 | -1.149 | -5.442
0.01 | 0.0006897 | 7.491 | 15.76 | 12.651
0.02 | 0.0012112 | 15.017 | 32.255 | 30.589
0.03 | 0.0015984 | 21.88 | 48.762 | 48.436
0.04 | 0.0018976 | 28.282 | 65.38 | 66.42
0.05 | 0.0021346 | 33.98 | 81.62 | 84.11
0.06 | 0.002329 | 39.184 | 97.74 | 101.56
0.07 | 0.0024882 | 43.923 | 113.84 | 119.4
0.08 | 0.0026356 | 48.029 | 129.82 | 136.79
0.09 | 0.0027573 | 51.709 | 145.31 | 153.84
0.1 | 0.002877 | 54.979 | 160.71 | 170.9
0.11 | 0.0029883 | 57.76 | 176.22 | 188.09
0.12 | 0.0030899 | 60.31 | 191.34 | 204.99
0.13 | 0.0032017 | 62.68 | 205.81 | 221.24
0.14 | 0.003313 | 64.66 | 220.32 | 237.68
0.15 | 0.0034247 | 66.5 | 234.72 | 254.07
0.16 | 0.0035368 | 68.18 | 248.36 | 269.63
0.17 | 0.0036433 | 69.62 | 262.23 | 285.69
0.18 | 0.0037598 | 71.03 | 275.42 | 301.07
0.19 | 0.0038717 | 72.23 | 288.35 | 316.44
0.2 | 0.0039941 | 73.46 | 300.97 | 331.43
0.21 | 0.004124 | 74.66 | 313.19 | 346.21
0.22 | 0.0042392 | 75.72 | 325.27 | 360.85
0.23 | 0.0043793 | 76.83 | 336.67 | 375.13
0.24 | 0.004511 | 78.08 | 347.82 | 389.08
0.25 | 0.0046584 | 79.33 | 358.69 | 402.97
0.26 | 0.004783 | 80.59 | 369.05 | 416.53
0.27 | 0.0049284 | 82.08 | 379.01 | 429.55
0.28 | 0.0050813 | 83.22 | 388.68 | 442.51
0.29 | 0.0052229 | 84.67 | 397.93 | 455.16
0.3 | 0.0053881 | 85.95 | 406.67 | 467.25
0.31 | 0.0055426 | 87.19 | 415.33 | 479.68
0.32 | 0.005672 | 88.43 | 423.43 | 491.32
0.33 | 0.005834 | 89.53 | 431.34 | 502.77
0.34 | 0.006008 | 90.66 | 438.7 | 513.82
0.35 | 0.006208 | 91.82 | 445.78 | 524.56
0.36 | 0.006395 | 92.9 | 452.76 | 535.31
0.37 | 0.006564 | 93.97 | 459.22 | 545.42
0.38 | 0.006787 | 95.11 | 465.36 | 555.17
0.39 | 0.006969 | 96.15 | 471.25 | 564.71
0.4 | 0.007207 | 97.25 | 477 | 573.9
0.41 | 0.007397 | 98.33 | 482.36 | 583
0.42 | 0.007631 | 99.29 | 487.43 | 591.4
0.43 | 0.007876 | 100.34 | 492.39 | 599.6
0.44 | 0.008096 | 101.45 | 497.16 | 607.5
0.45 | 0.008366 | 102.58 | 501.66 | 615.4
0.46 | 0.008644 | 103.66 | 505.95 | 622.7
0.47 | 0.008923 | 104.54 | 510.16 | 629.3
0.48 | 0.009198 | 105.79 | 514.29 | 636.3
0.49 | 0.009523 | 106.77 | 518.22 | 642.5
0.5 | 0.009837 | 107.96 | 521.92 | 648.7
0.51 | 0.010231 | 109.01 | 525.58 | 654.4
0.52 | 0.010565 | 110.18 | 529.21 | 659.9
0.53 | 0.010979 | 111.3 | 532.69 | 665.3
0.54 | 0.011381 | 112.49 | 536 | 670.1
0.55 | 0.011799 | 113.62 | 539.2 | 674.8
0.56 | 0.012286 | 114.69 | 542.45 | 679.2
0.57 | 0.012776 | 115.89 | 545.53 | 683.8
0.58 | 0.013258 | 117.11 | 548.51 | 687.6
0.59 | 0.01369 | 118.37 | 551.3 | 691.4
0.6 | 0.014219 | 119.6 | 554.17 | 694.8
0.61 | 0.014759 | 120.72 | 556.96 | 698.4
0.62 | 0.015283 | 122 | 559.53 | 701.3
0.63 | 0.01591 | 123.22 | 562.13 | 704
0.64 | 0.016477 | 124.43 | 564.48 | 706.8
0.65 | 0.017065 | 125.71 | 566.93 | 709.2
0.66 | 0.017589 | 126.9 | 569.2 | 711.6
0.67 | 0.018267 | 128.19 | 571.4 | 713.7
0.68 | 0.018934 | 129.54 | 573.5 | 715.7
0.69 | 0.019618 | 130.68 | 575.4 | 717.2
0.7 | 0.020205 | 131.9 | 577.4 | 718.8
0.71 | 0.020957 | 133.26 | 579.2 | 720.5
0.72 | 0.021619 | 134.48 | 581.6 | 721.8
0.73 | 0.022357 | 135.79 | 583 | 722.9
0.74 | 0.023057 | 137.12 | 584.6 | 724.2
0.75 | 0.023847 | 138.21 | 586.2 | 725.1
0.76 | 0.024657 | 139.63 | 588 | 726
0.77 | 0.025357 | 140.96 | 589.4 | 727.1
0.78 | 0.026196 | 142.18 | 590.8 | 728.1
0.79 | 0.02697 | 143.62 | 592.4 | 728.7
0.8 | 0.027923 | 144.78 | 593.6 | 729.1
0.81 | 0.028681 | 146.21 | 594.9 | 729.9
0.82 | 0.029609 | 147.53 | 596.2 | 730.6
0.83 | 0.030527 | 148.84 | 597.6 | 731.1
0.84 | 0.031279 | 150.17 | 599 | 731.5
0.85 | 0.032251 | 151.52 | 599.8 | 731.9
0.86 | 0.033274 | 152.94 | 601.2 | 732.4
0.87 | 0.034258 | 154.36 | 602.2 | 732.9
0.88 | 0.035038 | 155.73 | 603.4 | 733.3
0.89 | 0.036054 | 157.03 | 604.6 | 733.8
0.9 | 0.037112 | 158.48 | 605.6 | 734.1
0.91 | 0.038176 | 159.94 | 606.6 | 734.5
0.92 | 0.039167 | 161.34 | 607.8 | 734.9
0.93 | 0.040219 | 162.83 | 608.7 | 735.1
0.94 | 0.041382 | 164.13 | 609.9 | 735.4
0.95 | 0.042183 | 165.68 | 610.8 | 735.7
0.96 | 0.043435 | 167.14 | 612 | 736.2
0.97 | 0.044554 | 168.59 | 613.1 | 736.1
0.98 | 0.045769 | 170 | 614 | 736.5
0.99 | 0.046866 | 171.44 | 614.8 | 736.7
1 | 0.048042 | 172.91 | 616 | 737.3