## I-V Characteristic (mA-mm)
VDS (V) | VGS = -0.300 V | VGS = 0.100 V | VGS = 0.500 V | VGS = 0.900 V
0 | -1.9461e-05 | -0.51023 | -1.1384 | -5.199
0.01 | 0.0007242 | 7.482 | 15.729 | 12.55
0.02 | 0.0012692 | 15.017 | 32.079 | 30.38
0.03 | 0.0016822 | 21.896 | 48.506 | 48.22
0.04 | 0.0020036 | 28.251 | 65 | 66.06
0.05 | 0.0022485 | 34.031 | 81.11 | 83.74
0.06 | 0.002453 | 39.299 | 97.35 | 100.95
0.07 | 0.0026257 | 43.979 | 113.4 | 118.87
0.08 | 0.0027783 | 48.164 | 129.11 | 135.98
0.09 | 0.0029168 | 51.874 | 144.68 | 153.05
0.1 | 0.0030402 | 55.156 | 160.07 | 169.95
0.11 | 0.0031609 | 57.96 | 175.41 | 187.1
0.12 | 0.0032789 | 60.56 | 190.43 | 203.83
0.13 | 0.0033839 | 62.87 | 205.03 | 220.12
0.14 | 0.00351 | 64.96 | 219.49 | 236.45
0.15 | 0.003624 | 66.84 | 233.7 | 252.77
0.16 | 0.0037469 | 68.45 | 247.44 | 268.68
0.17 | 0.0038635 | 70.05 | 261.27 | 284.18
0.18 | 0.0039945 | 71.33 | 274.31 | 299.66
0.19 | 0.0041139 | 72.65 | 287.26 | 315.03
0.2 | 0.0042344 | 73.89 | 299.92 | 329.78
0.21 | 0.0043743 | 75.02 | 312.07 | 344.84
0.22 | 0.0045037 | 76.19 | 324.03 | 359.23
0.23 | 0.0046462 | 77.33 | 335.54 | 373.46
0.24 | 0.0047841 | 78.52 | 346.68 | 387.43
0.25 | 0.0049292 | 79.79 | 357.41 | 401.07
0.26 | 0.0050878 | 81.07 | 367.83 | 414.66
0.27 | 0.0052354 | 82.5 | 377.89 | 427.78
0.28 | 0.0053929 | 83.86 | 387.47 | 440.66
0.29 | 0.0055624 | 85.13 | 396.63 | 453.3
0.3 | 0.005683 | 86.41 | 405.59 | 465.66
0.31 | 0.005845 | 87.73 | 414.25 | 477.65
0.32 | 0.00604 | 88.83 | 422.29 | 489.39
0.33 | 0.006226 | 90.08 | 430.18 | 500.89
0.34 | 0.006437 | 91.16 | 437.66 | 511.9
0.35 | 0.006616 | 92.32 | 444.79 | 522.83
0.36 | 0.006828 | 93.51 | 451.73 | 533.37
0.37 | 0.007016 | 94.49 | 458.16 | 543.55
0.38 | 0.007226 | 95.65 | 464.35 | 553.35
0.39 | 0.007434 | 96.68 | 470.31 | 562.77
0.4 | 0.007677 | 97.84 | 476.05 | 572
0.41 | 0.007908 | 98.8 | 481.37 | 580.8
0.42 | 0.008141 | 99.93 | 486.54 | 589.4
0.43 | 0.008398 | 100.99 | 491.53 | 597.8
0.44 | 0.008669 | 102.06 | 496.28 | 605.8
0.45 | 0.008963 | 103.18 | 500.73 | 613.4
0.46 | 0.009226 | 104.11 | 505.14 | 620.6
0.47 | 0.009537 | 105.25 | 509.38 | 627.7
0.48 | 0.009842 | 106.39 | 513.44 | 634.3
0.49 | 0.01015 | 107.41 | 517.34 | 640.5
0.5 | 0.010514 | 108.61 | 521.1 | 646.9
0.51 | 0.0109 | 109.65 | 524.8 | 652.5
0.52 | 0.011334 | 110.82 | 528.38 | 658.1
0.53 | 0.011679 | 111.96 | 531.8 | 663.3
0.54 | 0.012152 | 113.08 | 535.25 | 668.5
0.55 | 0.012642 | 114.32 | 538.44 | 673.3
0.56 | 0.013134 | 115.39 | 541.7 | 677.6
0.57 | 0.013609 | 116.64 | 544.73 | 681.9
0.58 | 0.014143 | 117.83 | 547.79 | 686
0.59 | 0.014668 | 119.07 | 550.59 | 689.8
0.6 | 0.015193 | 120.13 | 553.48 | 693.4
0.61 | 0.015768 | 121.48 | 556.22 | 696.5
0.62 | 0.016349 | 122.66 | 558.86 | 699.8
0.63 | 0.016984 | 123.95 | 561.42 | 702.7
0.64 | 0.017553 | 125.24 | 563.82 | 705.3
0.65 | 0.018258 | 126.37 | 566.26 | 708
0.66 | 0.01885 | 127.73 | 568.55 | 710
0.67 | 0.019525 | 128.94 | 570.7 | 712.2
0.68 | 0.020257 | 130.25 | 572.7 | 714.1
0.69 | 0.020934 | 131.52 | 575 | 716
0.7 | 0.021737 | 132.74 | 577 | 717.6
0.71 | 0.022339 | 134.01 | 578.6 | 719.2
0.72 | 0.023177 | 135.32 | 580.5 | 720.4
0.73 | 0.023949 | 136.65 | 582.2 | 721.8
0.74 | 0.024772 | 137.81 | 584.4 | 722.8
0.75 | 0.025508 | 139.19 | 585.6 | 724
0.76 | 0.02636 | 140.49 | 587.2 | 724.9
0.77 | 0.027144 | 141.74 | 588.6 | 725.8
0.78 | 0.028034 | 143.18 | 590.2 | 726.5
0.79 | 0.028986 | 144.26 | 591.5 | 727.1
0.8 | 0.029829 | 145.74 | 593 | 727.9
0.81 | 0.030731 | 147.15 | 594.2 | 728.7
0.82 | 0.031638 | 148.41 | 595.6 | 729.1
0.83 | 0.032551 | 149.85 | 597.2 | 729.9
0.84 | 0.033595 | 151.06 | 598.2 | 730.3
0.85 | 0.034718 | 152.48 | 599.4 | 730.9
0.86 | 0.035651 | 153.94 | 600.7 | 731.1
0.87 | 0.036583 | 155.32 | 601.5 | 731.9
0.88 | 0.03768 | 156.69 | 602.9 | 732
0.89 | 0.038548 | 158.07 | 603.9 | 732.5
0.9 | 0.039678 | 159.48 | 605.1 | 732.7
0.91 | 0.040827 | 160.99 | 606.2 | 733.1
0.92 | 0.041985 | 162.32 | 607.2 | 733.5
0.93 | 0.042922 | 163.63 | 608.3 | 733.8
0.94 | 0.044182 | 165.13 | 609.1 | 734.3
0.95 | 0.04532 | 166.63 | 610.4 | 734.3
0.96 | 0.046733 | 168.04 | 611.1 | 734.9
0.97 | 0.047737 | 169.65 | 612.3 | 735.1
0.98 | 0.048948 | 170.89 | 613.5 | 735.4
0.99 | 0.050291 | 172.42 | 614.4 | 735.4
1 | 0.051409 | 173.95 | 615.4 | 735.6