## I-V Characteristic (mA-mm)
VDS (V) | VGS = -0.300 V | VGS = 0.100 V | VGS = 0.500 V | VGS = 0.900 V
0 | -1.3428e-05 | -0.50087 | -1.0981 | -5.388
0.01 | 0.0006924 | 7.542 | 15.907 | 12.816
0.02 | 0.001211 | 15.065 | 32.29 | 30.581
0.03 | 0.0015987 | 21.897 | 48.697 | 48.39
0.04 | 0.0019007 | 28.308 | 65.34 | 66.31
0.05 | 0.0021313 | 34.053 | 81.43 | 84.1
0.06 | 0.0023289 | 39.215 | 97.63 | 101.48
0.07 | 0.0024832 | 43.972 | 113.8 | 119.03
0.08 | 0.0026273 | 48.125 | 129.75 | 136.74
0.09 | 0.0027562 | 51.784 | 145.11 | 153.63
0.1 | 0.0028658 | 55.059 | 160.59 | 170.6
0.11 | 0.0029875 | 57.85 | 176.08 | 187.76
0.12 | 0.0030946 | 60.45 | 190.76 | 204.35
0.13 | 0.0032083 | 62.79 | 205.69 | 221
0.14 | 0.0033089 | 64.72 | 220.18 | 237.26
0.15 | 0.0034208 | 66.61 | 234.38 | 253.6
0.16 | 0.0035317 | 68.22 | 248.12 | 269.36
0.17 | 0.0036479 | 69.75 | 261.97 | 285.17
0.18 | 0.0037623 | 71.05 | 275.14 | 300.64
0.19 | 0.0038797 | 72.35 | 288.12 | 316.11
0.2 | 0.0039877 | 73.61 | 300.72 | 330.92
0.21 | 0.0041238 | 74.67 | 313.05 | 345.89
0.22 | 0.0042561 | 75.87 | 324.98 | 360.63
0.23 | 0.0043892 | 76.94 | 336.49 | 374.73
0.24 | 0.0045175 | 78.21 | 347.65 | 388.64
0.25 | 0.0046537 | 79.41 | 358.41 | 402.54
0.26 | 0.0047955 | 80.68 | 368.59 | 415.84
0.27 | 0.00493 | 82.12 | 378.89 | 429.19
0.28 | 0.0050832 | 83.48 | 388.47 | 442.07
0.29 | 0.0052364 | 84.75 | 397.58 | 454.74
0.3 | 0.0053851 | 86.05 | 406.46 | 466.93
0.31 | 0.0055493 | 87.3 | 415.18 | 479.15
0.32 | 0.005666 | 88.37 | 423.26 | 490.91
0.33 | 0.005855 | 89.65 | 431.08 | 502.45
0.34 | 0.006045 | 90.73 | 438.59 | 513.38
0.35 | 0.006205 | 91.86 | 445.79 | 524.26
0.36 | 0.006399 | 93.04 | 452.69 | 535.01
0.37 | 0.006588 | 94.09 | 459.12 | 545.15
0.38 | 0.006803 | 95.19 | 465.32 | 554.87
0.39 | 0.007003 | 96.29 | 471.26 | 564.37
0.4 | 0.007212 | 97.31 | 476.99 | 573.6
0.41 | 0.007437 | 98.52 | 482.3 | 582.3
0.42 | 0.007643 | 99.39 | 487.47 | 591
0.43 | 0.007896 | 100.46 | 492.38 | 599.2
0.44 | 0.008142 | 101.58 | 497.21 | 607.4
0.45 | 0.008404 | 102.63 | 501.71 | 615
0.46 | 0.008658 | 103.79 | 506 | 622.3
0.47 | 0.008921 | 104.79 | 510.21 | 629.1
0.48 | 0.009231 | 105.87 | 514.32 | 635.9
0.49 | 0.00955 | 107.02 | 518.19 | 642.1
0.5 | 0.009888 | 108.06 | 521.93 | 648.3
0.51 | 0.010259 | 109.13 | 525.63 | 654
0.52 | 0.01062 | 110.29 | 529.21 | 659.7
0.53 | 0.010997 | 111.5 | 532.64 | 664.8
0.54 | 0.011418 | 112.6 | 535.95 | 669.9
0.55 | 0.011863 | 113.85 | 539.15 | 674.4
0.56 | 0.012323 | 114.8 | 542.42 | 678.8
0.57 | 0.012764 | 116.11 | 545.49 | 683.2
0.58 | 0.013217 | 117.32 | 548.37 | 687.2
0.59 | 0.013778 | 118.43 | 551.34 | 690.8
0.6 | 0.014215 | 119.71 | 554.09 | 694.6
0.61 | 0.014781 | 120.86 | 556.84 | 698
0.62 | 0.015349 | 122.12 | 559.44 | 701.2
0.63 | 0.015912 | 123.36 | 562.01 | 703.7
0.64 | 0.016464 | 124.59 | 564.38 | 706.4
0.65 | 0.017101 | 125.81 | 566.86 | 708.9
0.66 | 0.017665 | 127.11 | 569.09 | 711.2
0.67 | 0.018392 | 128.27 | 571.1 | 713.2
0.68 | 0.018979 | 129.63 | 573.3 | 715.2
0.69 | 0.019613 | 130.84 | 575.1 | 716.9
0.7 | 0.020379 | 132.01 | 577.4 | 718.5
0.71 | 0.020929 | 133.36 | 579 | 719.7
0.72 | 0.021733 | 134.61 | 581 | 721.2
0.73 | 0.022433 | 135.89 | 583 | 722.5
0.74 | 0.023188 | 137.29 | 584.3 | 723.6
0.75 | 0.02391 | 138.39 | 586.2 | 724.5
0.76 | 0.02466 | 139.79 | 588 | 725.5
0.77 | 0.025511 | 141.08 | 589.2 | 726.3
0.78 | 0.026247 | 142.34 | 590.8 | 727.4
0.79 | 0.027095 | 143.67 | 591.9 | 728.1
0.8 | 0.027897 | 144.94 | 593.4 | 728.7
0.81 | 0.028824 | 146.29 | 594.6 | 729.1
0.82 | 0.029529 | 147.64 | 596.2 | 729.8
0.83 | 0.030628 | 148.97 | 597.4 | 730.3
0.84 | 0.031531 | 150.24 | 598.8 | 730.7
0.85 | 0.03244 | 151.62 | 599.6 | 731.5
0.86 | 0.033302 | 153.04 | 601 | 731.7
0.87 | 0.034178 | 154.45 | 602.1 | 732.3
0.88 | 0.035183 | 155.9 | 603.1 | 732.4
0.89 | 0.036268 | 157.16 | 604.2 | 733.1
0.9 | 0.037218 | 158.61 | 605.4 | 733.3
0.91 | 0.038352 | 160.11 | 606.7 | 733.5
0.92 | 0.039303 | 161.46 | 607.6 | 734.1
0.93 | 0.040237 | 163.01 | 608.6 | 734.5
0.94 | 0.04143 | 164.33 | 609.6 | 734.5
0.95 | 0.042479 | 165.73 | 610.6 | 734.9
0.96 | 0.043669 | 167.3 | 611.5 | 735.1
0.97 | 0.044805 | 168.74 | 612.6 | 735.2
0.98 | 0.0459 | 170 | 613.8 | 735.5
0.99 | 0.046975 | 171.56 | 614.3 | 735.6
1 | 0.048207 | 173.01 | 615.5 | 736.1