## I-V Characteristic (mA-mm)
VDS (V) | VGS = -0.300 V | VGS = 0.100 V | VGS = 0.500 V | VGS = 0.900 V
0 | -1.6822e-05 | -0.5045 | -1.015 | -5.477
0.01 | 0.000704 | 7.537 | 15.64 | 12.567
0.02 | 0.0012318 | 14.901 | 32.269 | 30.539
0.03 | 0.001625 | 21.87 | 48.759 | 48.381
0.04 | 0.001929 | 28.237 | 65.34 | 66.45
0.05 | 0.0021725 | 33.967 | 81.45 | 83.92
0.06 | 0.0023656 | 39.154 | 97.67 | 101.46
0.07 | 0.0025305 | 43.895 | 113.72 | 119.13
0.08 | 0.0026691 | 48.058 | 129.55 | 136.65
0.09 | 0.0027934 | 51.733 | 145.24 | 153.65
0.1 | 0.0029219 | 54.998 | 160.75 | 170.76
0.11 | 0.0030306 | 57.8 | 175.95 | 187.85
0.12 | 0.0031473 | 60.39 | 190.96 | 204.46
0.13 | 0.0032563 | 62.67 | 205.93 | 221.25
0.14 | 0.0033637 | 64.71 | 220.22 | 237.46
0.15 | 0.003479 | 66.62 | 234.39 | 253.72
0.16 | 0.0035851 | 68.24 | 248.32 | 269.6
0.17 | 0.0037019 | 69.77 | 261.81 | 285.13
0.18 | 0.0038216 | 71.17 | 275.21 | 300.97
0.19 | 0.0039268 | 72.38 | 288.19 | 316.21
0.2 | 0.0040651 | 73.65 | 300.8 | 331.19
0.21 | 0.0041895 | 74.86 | 313.05 | 346.02
0.22 | 0.0043259 | 75.96 | 324.91 | 360.64
0.23 | 0.0044473 | 77.17 | 336.57 | 374.97
0.24 | 0.0045748 | 78.32 | 347.75 | 389.05
0.25 | 0.0047176 | 79.64 | 358.41 | 402.79
0.26 | 0.0048477 | 80.91 | 368.82 | 416.22
0.27 | 0.0050068 | 82.28 | 379.02 | 429.65
0.28 | 0.005152 | 83.61 | 388.47 | 442.52
0.29 | 0.0053033 | 84.98 | 397.75 | 455.17
0.3 | 0.0054669 | 86.25 | 406.66 | 467.44
0.31 | 0.0056394 | 87.5 | 415.21 | 479.51
0.32 | 0.005664 | 88.73 | 423.36 | 491.49
0.33 | 0.005855 | 89.74 | 431.26 | 502.92
0.34 | 0.006048 | 91 | 438.78 | 513.96
0.35 | 0.006246 | 92.1 | 445.94 | 524.87
0.36 | 0.006451 | 93.25 | 452.77 | 535.44
0.37 | 0.006627 | 94.36 | 459.3 | 545.75
0.38 | 0.006848 | 95.31 | 465.51 | 555.52
0.39 | 0.007049 | 96.49 | 471.45 | 565.09
0.4 | 0.007286 | 97.57 | 477.13 | 574.3
0.41 | 0.007505 | 98.6 | 482.55 | 583.2
0.42 | 0.007736 | 99.61 | 487.74 | 591.8
0.43 | 0.007977 | 100.7 | 492.65 | 600.2
0.44 | 0.008211 | 101.82 | 497.4 | 608.2
0.45 | 0.008508 | 102.9 | 501.95 | 615.9
0.46 | 0.008775 | 103.95 | 506.25 | 623.1
0.47 | 0.009064 | 104.94 | 510.55 | 629.7
0.48 | 0.00936 | 106.09 | 514.57 | 636.7
0.49 | 0.009698 | 107.24 | 518.46 | 643.3
0.5 | 0.010057 | 108.31 | 522.28 | 649.2
0.51 | 0.010443 | 109.54 | 525.9 | 654.9
0.52 | 0.010815 | 110.5 | 529.49 | 660.5
0.53 | 0.011209 | 111.78 | 533 | 666
0.54 | 0.011643 | 112.85 | 536.3 | 670.9
0.55 | 0.012031 | 114.08 | 539.59 | 675.6
0.56 | 0.012519 | 115.24 | 542.75 | 680.4
0.57 | 0.012997 | 116.35 | 545.83 | 684.4
0.58 | 0.013546 | 117.59 | 548.79 | 688.6
0.59 | 0.013993 | 118.8 | 551.71 | 692.3
0.6 | 0.014522 | 120.03 | 554.48 | 696
0.61 | 0.015069 | 121.11 | 557.2 | 699.3
0.62 | 0.015674 | 122.5 | 559.85 | 702.1
0.63 | 0.016229 | 123.66 | 562.43 | 705.2
0.64 | 0.016823 | 125.03 | 564.91 | 707.9
0.65 | 0.01744 | 126.31 | 567.19 | 710.1
0.66 | 0.017959 | 127.34 | 569.53 | 712.4
0.67 | 0.018714 | 128.71 | 571.5 | 714.6
0.68 | 0.019374 | 129.96 | 573.9 | 716.5
0.69 | 0.020031 | 131.2 | 575.7 | 718.4
0.7 | 0.020695 | 132.58 | 577.6 | 719.7
0.71 | 0.021414 | 133.72 | 579.8 | 721.4
0.72 | 0.022132 | 135.11 | 581.6 | 722.6
0.73 | 0.022872 | 136.33 | 583.2 | 724
0.74 | 0.023698 | 137.65 | 584.8 | 724.9
0.75 | 0.024443 | 138.84 | 586.6 | 726.1
0.76 | 0.025215 | 140.16 | 588.2 | 727.1
0.77 | 0.025952 | 141.52 | 589.6 | 727.9
0.78 | 0.026819 | 142.77 | 591 | 728.7
0.79 | 0.02771 | 144.12 | 592.6 | 729.5
0.8 | 0.028467 | 145.34 | 594.2 | 729.9
0.81 | 0.029297 | 146.68 | 595.2 | 730.9
0.82 | 0.030293 | 148.12 | 596.8 | 731.1
0.83 | 0.031204 | 149.49 | 597.8 | 731.8
0.84 | 0.032098 | 150.9 | 599 | 732.3
0.85 | 0.033099 | 152.12 | 600.3 | 732.9
0.86 | 0.034045 | 153.58 | 601.2 | 733.1
0.87 | 0.03515 | 154.93 | 602.6 | 733.7
0.88 | 0.035968 | 156.33 | 603.4 | 734.1
0.89 | 0.037034 | 157.67 | 604.6 | 734.3
0.9 | 0.038025 | 159.07 | 605.8 | 734.7
0.91 | 0.039026 | 160.55 | 607.1 | 735.1
0.92 | 0.040103 | 161.98 | 607.8 | 735.3
0.93 | 0.041394 | 163.41 | 609 | 735.9
0.94 | 0.042389 | 164.69 | 610 | 736.1
0.95 | 0.043372 | 166.25 | 611 | 736.1
0.96 | 0.044653 | 167.69 | 612.2 | 736.7
0.97 | 0.045755 | 169.08 | 613 | 736.8
0.98 | 0.047034 | 170.61 | 613.8 | 737
0.99 | 0.048129 | 171.9 | 615 | 737.3
1 | 0.049391 | 173.44 | 616 | 737.7