## I-V Characteristic (mA-mm)
VDS (V) | VGS = -0.300 V | VGS = 0.100 V | VGS = 0.500 V | VGS = 0.900 V
0 | -1.3532e-05 | -0.5036 | -1.1689 | -5.193
0.01 | 0.0006753 | 7.518 | 15.717 | 12.687
0.02 | 0.0011824 | 14.881 | 32.189 | 30.479
0.03 | 0.0015652 | 21.828 | 48.594 | 48.328
0.04 | 0.001859 | 28.142 | 65.24 | 66.36
0.05 | 0.0020886 | 33.877 | 81.32 | 83.78
0.06 | 0.0022683 | 39.035 | 97.37 | 101.28
0.07 | 0.0024338 | 43.703 | 113.6 | 119.35
0.08 | 0.0025672 | 47.86 | 129.49 | 136.27
0.09 | 0.0026927 | 51.527 | 144.99 | 153.4
0.1 | 0.0027997 | 54.745 | 160.25 | 170.58
0.11 | 0.0029179 | 57.57 | 175.77 | 187.37
0.12 | 0.0030247 | 60.11 | 190.8 | 204.2
0.13 | 0.0031297 | 62.43 | 205.26 | 220.62
0.14 | 0.0032389 | 64.37 | 219.84 | 237.05
0.15 | 0.0033461 | 66.26 | 234.18 | 253.15
0.16 | 0.0034482 | 67.86 | 247.76 | 269.16
0.17 | 0.0035645 | 69.38 | 261.55 | 284.89
0.18 | 0.0036827 | 70.73 | 274.79 | 300.26
0.19 | 0.0038027 | 71.97 | 287.72 | 315.56
0.2 | 0.0039138 | 73.22 | 300.28 | 330.63
0.21 | 0.0040412 | 74.34 | 312.48 | 345.74
0.22 | 0.0041686 | 75.48 | 324.63 | 359.92
0.23 | 0.0042919 | 76.6 | 336.01 | 374.26
0.24 | 0.0044262 | 77.8 | 347.15 | 388.43
0.25 | 0.0045502 | 79.04 | 357.98 | 401.9
0.26 | 0.0046896 | 80.35 | 368.38 | 415.53
0.27 | 0.0048459 | 81.8 | 378.28 | 428.75
0.28 | 0.004989 | 82.99 | 387.95 | 441.71
0.29 | 0.0051447 | 84.35 | 397.27 | 454.2
0.3 | 0.0052833 | 85.62 | 406.01 | 466.53
0.31 | 0.0054496 | 86.85 | 414.66 | 478.84
0.32 | 0.0056082 | 88.09 | 422.79 | 490.41
0.33 | 0.005649 | 89.19 | 430.69 | 501.81
0.34 | 0.005839 | 90.38 | 438.11 | 513
0.35 | 0.006031 | 91.46 | 445.22 | 524
0.36 | 0.006224 | 92.61 | 452.22 | 534.53
0.37 | 0.006391 | 93.64 | 458.68 | 544.59
0.38 | 0.006613 | 94.74 | 464.81 | 554.48
0.39 | 0.006823 | 95.79 | 470.72 | 563.98
0.4 | 0.007047 | 96.89 | 476.45 | 573.3
0.41 | 0.007243 | 97.95 | 481.88 | 581.9
0.42 | 0.007459 | 98.96 | 486.96 | 590.6
0.43 | 0.007692 | 100.03 | 491.86 | 598.9
0.44 | 0.00792 | 101.1 | 496.65 | 607
0.45 | 0.008193 | 102.25 | 501.2 | 614.6
0.46 | 0.008456 | 103.38 | 505.5 | 621.8
0.47 | 0.008753 | 104.25 | 509.7 | 629.1
0.48 | 0.009049 | 105.37 | 513.72 | 635.7
0.49 | 0.009403 | 106.53 | 517.68 | 642.1
0.5 | 0.009698 | 107.61 | 521.35 | 647.9
0.51 | 0.010062 | 108.66 | 525.03 | 653.8
0.52 | 0.010401 | 109.88 | 528.58 | 659.5
0.53 | 0.010779 | 110.96 | 532.09 | 664.9
0.54 | 0.011203 | 112.1 | 535.38 | 669.7
0.55 | 0.011573 | 113.28 | 538.59 | 674.4
0.56 | 0.012069 | 114.31 | 541.81 | 679
0.57 | 0.012529 | 115.51 | 544.89 | 683.4
0.58 | 0.013023 | 116.75 | 547.8 | 687.2
0.59 | 0.013442 | 117.95 | 550.63 | 690.8
0.6 | 0.013985 | 119.2 | 553.47 | 694.4
0.61 | 0.014549 | 120.23 | 556.17 | 698
0.62 | 0.015091 | 121.56 | 558.81 | 701.1
0.63 | 0.015601 | 122.78 | 561.34 | 703.6
0.64 | 0.016202 | 124.03 | 563.7 | 706.4
0.65 | 0.016845 | 125.26 | 566.1 | 708.8
0.66 | 0.017335 | 126.49 | 568.45 | 711.2
0.67 | 0.018001 | 127.79 | 570.3 | 713.2
0.68 | 0.018626 | 129 | 572.4 | 715.2
0.69 | 0.019308 | 130.34 | 574.8 | 716.9
0.7 | 0.019951 | 131.44 | 576.5 | 718.5
0.71 | 0.020584 | 132.76 | 578.2 | 720.1
0.72 | 0.021269 | 134.04 | 580.2 | 721.2
0.73 | 0.022012 | 135.32 | 582.1 | 722.4
0.74 | 0.022734 | 136.69 | 584 | 723.4
0.75 | 0.023545 | 137.81 | 585.1 | 724.9
0.76 | 0.024283 | 139.11 | 587 | 725.5
0.77 | 0.024944 | 140.49 | 588.5 | 726.7
0.78 | 0.025778 | 141.76 | 589.8 | 727.1
0.79 | 0.026612 | 143.14 | 591.1 | 727.9
0.8 | 0.027451 | 144.38 | 592.6 | 728.7
0.81 | 0.028119 | 145.7 | 594 | 729.1
0.82 | 0.029071 | 147.03 | 595.6 | 729.9
0.83 | 0.029887 | 148.41 | 596.8 | 730.6
0.84 | 0.030849 | 149.67 | 597.8 | 730.9
0.85 | 0.031643 | 151.12 | 599 | 731.3
0.86 | 0.032689 | 152.38 | 600.3 | 731.9
0.87 | 0.033604 | 153.82 | 601.4 | 732.3
0.88 | 0.034463 | 155.23 | 602.4 | 732.9
0.89 | 0.035499 | 156.49 | 603.8 | 733
0.9 | 0.036455 | 158.05 | 604.6 | 733.3
0.91 | 0.037648 | 159.43 | 605.8 | 734.1
0.92 | 0.038583 | 160.87 | 606.6 | 733.9
0.93 | 0.039643 | 162.3 | 607.8 | 734.5
0.94 | 0.040532 | 163.61 | 609 | 734.9
0.95 | 0.041611 | 165.14 | 609.9 | 734.9
0.96 | 0.042863 | 166.57 | 610.6 | 735.1
0.97 | 0.043862 | 168.02 | 611.9 | 735.4
0.98 | 0.045193 | 169.39 | 613.1 | 735.7
0.99 | 0.046116 | 170.85 | 613.8 | 736.1
1 | 0.047204 | 172.28 | 615 | 736.3