## I-V Characteristic (mA-mm)
VDS (V) | VGS = -0.300 V | VGS = 0.100 V | VGS = 0.500 V | VGS = 0.900 V
0 | -1.103e-05 | -0.49773 | -1.0393 | -5.184
0.01 | 0.000722 | 7.537 | 15.907 | 12.69
0.02 | 0.0012597 | 15.117 | 32.38 | 30.657
0.03 | 0.0016633 | 21.973 | 48.906 | 48.669
0.04 | 0.0019773 | 28.381 | 65.6 | 66.69
0.05 | 0.0022234 | 34.165 | 81.92 | 84.42
0.06 | 0.0024201 | 39.365 | 98.07 | 101.82
0.07 | 0.002588 | 44.109 | 114.13 | 119.92
0.08 | 0.0027364 | 48.28 | 130.3 | 137.11
0.09 | 0.0028697 | 51.954 | 145.75 | 154.29
0.1 | 0.0029979 | 55.249 | 161.26 | 171.49
0.11 | 0.0031058 | 58.05 | 176.69 | 188.66
0.12 | 0.0032235 | 60.63 | 191.87 | 205.42
0.13 | 0.0033346 | 62.97 | 206.55 | 221.95
0.14 | 0.0034373 | 64.98 | 221.07 | 238.37
0.15 | 0.0035639 | 66.86 | 235.44 | 254.71
0.16 | 0.0036787 | 68.48 | 249.31 | 270.79
0.17 | 0.0037996 | 69.99 | 263.09 | 286.49
0.18 | 0.0039166 | 71.37 | 276.32 | 302.04
0.19 | 0.0040335 | 72.67 | 289.36 | 317.42
0.2 | 0.0041599 | 73.9 | 301.98 | 332.4
0.21 | 0.0042839 | 75.04 | 314.16 | 347.54
0.22 | 0.0044234 | 76.21 | 326.33 | 361.92
0.23 | 0.0045605 | 77.33 | 337.77 | 376.25
0.24 | 0.004698 | 78.54 | 348.92 | 390.41
0.25 | 0.0048523 | 79.83 | 359.76 | 404.06
0.26 | 0.0049938 | 81.11 | 370.07 | 417.68
0.27 | 0.0051601 | 82.59 | 380.21 | 430.94
0.28 | 0.0053024 | 83.9 | 389.85 | 443.91
0.29 | 0.0054539 | 85.23 | 399.13 | 456.44
0.3 | 0.0056167 | 86.51 | 407.91 | 468.96
0.31 | 0.005636 | 87.77 | 416.57 | 481.08
0.32 | 0.005833 | 88.9 | 424.76 | 492.78
0.33 | 0.006037 | 90.08 | 432.68 | 504.27
0.34 | 0.006219 | 91.24 | 440.1 | 515.47
0.35 | 0.006414 | 92.43 | 447.21 | 526.42
0.36 | 0.006621 | 93.57 | 454.17 | 536.91
0.37 | 0.006822 | 94.53 | 460.69 | 547.02
0.38 | 0.00705 | 95.6 | 466.82 | 556.92
0.39 | 0.007247 | 96.71 | 472.82 | 566.4
0.4 | 0.007461 | 97.77 | 478.52 | 575.4
0.41 | 0.007683 | 98.97 | 483.95 | 584.8
0.42 | 0.007931 | 99.88 | 489.02 | 593.3
0.43 | 0.008173 | 101.03 | 493.99 | 601.4
0.44 | 0.008458 | 102.18 | 498.77 | 609.2
0.45 | 0.008727 | 103.14 | 503.29 | 617.1
0.46 | 0.008985 | 104.3 | 507.59 | 624.5
0.47 | 0.009304 | 105.36 | 511.8 | 631.1
0.48 | 0.00962 | 106.51 | 515.83 | 637.8
0.49 | 0.009983 | 107.59 | 519.82 | 644.3
0.5 | 0.010299 | 108.62 | 523.5 | 650.4
0.51 | 0.010653 | 109.71 | 527.19 | 656.2
0.52 | 0.011097 | 110.88 | 530.77 | 661.7
0.53 | 0.011461 | 112.04 | 534.25 | 666.9
0.54 | 0.011928 | 113.08 | 537.58 | 671.8
0.55 | 0.012361 | 114.42 | 540.76 | 677
0.56 | 0.012888 | 115.37 | 543.97 | 681.2
0.57 | 0.013266 | 116.67 | 547.06 | 685.6
0.58 | 0.013822 | 117.89 | 550.01 | 689.6
0.59 | 0.014275 | 119.04 | 552.89 | 693.2
0.6 | 0.014873 | 120.33 | 555.68 | 696.5
0.61 | 0.015423 | 121.42 | 558.4 | 700
0.62 | 0.016027 | 122.71 | 561.05 | 703.2
0.63 | 0.016581 | 124.02 | 563.6 | 706
0.64 | 0.017176 | 125.32 | 565.98 | 708.6
0.65 | 0.017891 | 126.49 | 568.43 | 711.1
0.66 | 0.018508 | 127.75 | 570.4 | 713.2
0.67 | 0.019176 | 129.05 | 572.7 | 715.4
0.68 | 0.019829 | 130.29 | 575 | 717.3
0.69 | 0.020531 | 131.66 | 576.8 | 718.8
0.7 | 0.021214 | 132.78 | 578.9 | 720.5
0.71 | 0.021951 | 134.12 | 580.6 | 722
0.72 | 0.022671 | 135.4 | 582.3 | 723.4
0.73 | 0.023461 | 136.67 | 584.6 | 724.9
0.74 | 0.024179 | 138.03 | 586 | 725.5
0.75 | 0.024946 | 139.19 | 587.8 | 726.7
0.76 | 0.025832 | 140.63 | 589.2 | 727.9
0.77 | 0.026607 | 141.82 | 590.8 | 728.7
0.78 | 0.027551 | 143.24 | 592.4 | 729.3
0.79 | 0.028324 | 144.42 | 594 | 730.3
0.8 | 0.029211 | 145.81 | 595 | 730.7
0.81 | 0.030069 | 147.13 | 596.5 | 731.5
0.82 | 0.030976 | 148.5 | 597.7 | 731.9
0.83 | 0.032048 | 149.89 | 598.8 | 732.4
0.84 | 0.032983 | 151.12 | 600.3 | 733.1
0.85 | 0.033938 | 152.56 | 601.2 | 733.5
0.86 | 0.034823 | 154.04 | 602.6 | 733.9
0.87 | 0.035769 | 155.36 | 603.7 | 734.5
0.88 | 0.036854 | 156.89 | 604.6 | 734.9
0.89 | 0.037921 | 158.11 | 605.8 | 735.1
0.9 | 0.039027 | 159.61 | 607.1 | 735.5
0.91 | 0.040039 | 161.06 | 607.9 | 735.6
0.92 | 0.041137 | 162.5 | 609 | 736.1
0.93 | 0.042108 | 163.97 | 610.3 | 736.3
0.94 | 0.043334 | 165.38 | 611.1 | 736.7
0.95 | 0.044445 | 166.81 | 612.2 | 737.3
0.96 | 0.045852 | 168.27 | 613.2 | 737.3
0.97 | 0.046702 | 169.72 | 614.2 | 737.5
0.98 | 0.047868 | 171.08 | 615.4 | 737.9
0.99 | 0.04922 | 172.57 | 616.3 | 738.1
1 | 0.050245 | 174.09 | 617.1 | 738.3