## I-V Characteristic (mA-mm)
VDS (V) | VGS = -0.300 V | VGS = 0.100 V | VGS = 0.500 V | VGS = 0.900 V
0 | -1.5495e-05 | -0.505 | -1.0696 | -5.434
0.01 | 0.0006781 | 7.547 | 15.999 | 12.786
0.02 | 0.0011878 | 14.916 | 32.441 | 30.763
0.03 | 0.0015689 | 21.849 | 49 | 48.677
0.04 | 0.0018652 | 28.206 | 65.76 | 66.78
0.05 | 0.0020965 | 33.921 | 81.94 | 84.43
0.06 | 0.0022797 | 39.088 | 98.23 | 102.14
0.07 | 0.0024443 | 43.792 | 114.37 | 120.11
0.08 | 0.0025805 | 47.918 | 130.42 | 137.29
0.09 | 0.0027037 | 51.577 | 145.97 | 154.66
0.1 | 0.0028259 | 54.822 | 161.51 | 171.77
0.11 | 0.0029348 | 57.66 | 176.95 | 188.91
0.12 | 0.0030412 | 60.22 | 191.92 | 205.89
0.13 | 0.0031442 | 62.47 | 206.81 | 222.35
0.14 | 0.003255 | 64.51 | 221.35 | 238.79
0.15 | 0.0033605 | 66.31 | 235.6 | 255.12
0.16 | 0.0034588 | 68 | 249.52 | 270.92
0.17 | 0.0035813 | 69.43 | 263.37 | 287.05
0.18 | 0.00369 | 70.75 | 276.47 | 302.4
0.19 | 0.0038204 | 72.11 | 289.61 | 317.77
0.2 | 0.0039331 | 73.31 | 302.28 | 332.96
0.21 | 0.0040547 | 74.46 | 314.55 | 347.89
0.22 | 0.0041828 | 75.64 | 326.52 | 362.4
0.23 | 0.0042936 | 76.74 | 338.09 | 376.88
0.24 | 0.0044411 | 77.98 | 349.31 | 390.94
0.25 | 0.0045763 | 79.25 | 360.01 | 404.74
0.26 | 0.0047095 | 80.58 | 370.39 | 418.37
0.27 | 0.0048559 | 82.08 | 380.56 | 431.59
0.28 | 0.0049997 | 83.28 | 390.16 | 444.59
0.29 | 0.0051605 | 84.67 | 399.33 | 457.2
0.3 | 0.0053016 | 85.95 | 408.24 | 469.45
0.31 | 0.0054576 | 87.15 | 416.99 | 481.93
0.32 | 0.0056295 | 88.31 | 425.03 | 493.47
0.33 | 0.005673 | 89.57 | 432.92 | 504.99
0.34 | 0.005866 | 90.64 | 440.4 | 516.18
0.35 | 0.00605 | 91.82 | 447.61 | 526.98
0.36 | 0.006252 | 92.9 | 454.47 | 537.71
0.37 | 0.006413 | 93.93 | 460.94 | 547.82
0.38 | 0.006648 | 95.04 | 467.16 | 557.69
0.39 | 0.00685 | 96.13 | 473.1 | 567.29
0.4 | 0.007069 | 97.27 | 478.77 | 576.2
0.41 | 0.007277 | 98.31 | 484.16 | 585.4
0.42 | 0.007509 | 99.32 | 489.32 | 594
0.43 | 0.007757 | 100.39 | 494.24 | 602.2
0.44 | 0.00799 | 101.46 | 499.03 | 610.4
0.45 | 0.008251 | 102.56 | 503.51 | 617.8
0.46 | 0.008535 | 103.65 | 507.79 | 625.2
0.47 | 0.008815 | 104.68 | 512 | 632.3
0.48 | 0.009115 | 105.77 | 516.1 | 638.7
0.49 | 0.009421 | 106.87 | 519.98 | 645.3
0.5 | 0.009776 | 108.01 | 523.68 | 651.4
0.51 | 0.010146 | 109.01 | 527.36 | 657.1
0.52 | 0.010492 | 110.24 | 530.98 | 662.9
0.53 | 0.010882 | 111.32 | 534.39 | 667.8
0.54 | 0.011301 | 112.46 | 537.73 | 672.9
0.55 | 0.011681 | 113.68 | 540.91 | 677.6
0.56 | 0.012177 | 114.72 | 544.09 | 682.2
0.57 | 0.012644 | 115.96 | 547.18 | 686.8
0.58 | 0.013114 | 117.21 | 550.11 | 690.4
0.59 | 0.01358 | 118.27 | 553.02 | 694.1
0.6 | 0.014129 | 119.65 | 555.78 | 698
0.61 | 0.014646 | 120.74 | 558.54 | 701.1
0.62 | 0.015198 | 122.02 | 561.13 | 704.3
0.63 | 0.015731 | 123.26 | 563.69 | 706.9
0.64 | 0.016295 | 124.51 | 566.1 | 709.6
0.65 | 0.016964 | 125.67 | 568.48 | 712.2
0.66 | 0.017499 | 126.97 | 570.7 | 714.4
0.67 | 0.018156 | 128.22 | 572.7 | 716.5
0.68 | 0.018775 | 129.45 | 574.8 | 718.5
0.69 | 0.019519 | 130.78 | 577 | 720.1
0.7 | 0.020094 | 131.9 | 578.9 | 721.8
0.71 | 0.020787 | 133.21 | 580.8 | 723.3
0.72 | 0.021528 | 134.53 | 582.3 | 724.7
0.73 | 0.022141 | 135.75 | 584.6 | 725.5
0.74 | 0.022954 | 137.21 | 586.1 | 726.9
0.75 | 0.023782 | 138.31 | 588 | 728.1
0.76 | 0.024477 | 139.67 | 589.4 | 728.7
0.77 | 0.025285 | 140.94 | 591 | 729.9
0.78 | 0.026128 | 142.3 | 592.4 | 730.6
0.79 | 0.026876 | 143.58 | 594 | 731.1
0.8 | 0.027794 | 144.86 | 595 | 731.9
0.81 | 0.028576 | 146.18 | 596.5 | 732.3
0.82 | 0.029352 | 147.6 | 597.8 | 733.1
0.83 | 0.030259 | 148.93 | 599 | 733.5
0.84 | 0.031126 | 150.15 | 600.3 | 734.1
0.85 | 0.032169 | 151.49 | 601.2 | 734.7
0.86 | 0.033027 | 152.92 | 602.4 | 735.1
0.87 | 0.034098 | 154.33 | 603.8 | 735.4
0.88 | 0.034868 | 155.85 | 604.7 | 736.1
0.89 | 0.035918 | 157.04 | 605.8 | 736.3
0.9 | 0.036982 | 158.57 | 607.1 | 736.5
0.91 | 0.037969 | 159.91 | 608.2 | 736.7
0.92 | 0.038912 | 161.39 | 609.2 | 737.3
0.93 | 0.039996 | 162.83 | 610.4 | 737.5
0.94 | 0.041149 | 164.17 | 611 | 738.1
0.95 | 0.04211 | 165.65 | 612.2 | 738.1
0.96 | 0.043221 | 167.05 | 613.5 | 738.3
0.97 | 0.044381 | 168.51 | 614.2 | 738.6
0.98 | 0.045764 | 169.92 | 615.4 | 738.9
0.99 | 0.046588 | 171.44 | 616.2 | 739.3
1 | 0.04785 | 172.86 | 617.4 | 739.3