## I-V Characteristic (mA-mm)
VDS (V) | VGS = -0.300 V | VGS = 0.100 V | VGS = 0.500 V | VGS = 0.900 V
0 | -1.0072e-05 | -0.50162 | -1.0782 | -5.523
0.01 | 0.0007162 | 7.505 | 16.005 | 12.997
0.02 | 0.0012514 | 15.057 | 32.488 | 30.786
0.03 | 0.0016535 | 21.947 | 49.004 | 48.724
0.04 | 0.001964 | 28.314 | 65.84 | 66.86
0.05 | 0.0022103 | 34.054 | 81.99 | 84.67
0.06 | 0.0024043 | 39.29 | 98.31 | 102.3
0.07 | 0.0025683 | 44.003 | 114.49 | 119.78
0.08 | 0.002727 | 48.129 | 130.58 | 137.67
0.09 | 0.0028559 | 51.838 | 146.09 | 154.68
0.1 | 0.0029836 | 55.107 | 161.66 | 171.75
0.11 | 0.0030983 | 57.93 | 177.1 | 189.02
0.12 | 0.0032152 | 60.51 | 192.08 | 205.77
0.13 | 0.0033273 | 62.87 | 206.95 | 222.46
0.14 | 0.0034326 | 64.82 | 221.53 | 238.78
0.15 | 0.003555 | 66.74 | 235.76 | 255.17
0.16 | 0.0036683 | 68.4 | 249.68 | 271.09
0.17 | 0.0037953 | 69.87 | 263.58 | 287.06
0.18 | 0.003913 | 71.33 | 276.66 | 302.48
0.19 | 0.0040316 | 72.61 | 289.76 | 317.99
0.2 | 0.0041685 | 73.86 | 302.42 | 333
0.21 | 0.0042853 | 75.04 | 314.71 | 347.79
0.22 | 0.0044292 | 76.22 | 326.79 | 362.73
0.23 | 0.0045615 | 77.37 | 338.29 | 376.9
0.24 | 0.0046841 | 78.56 | 349.46 | 390.89
0.25 | 0.0048558 | 79.83 | 360.24 | 404.75
0.26 | 0.0049932 | 81.25 | 370.53 | 418.14
0.27 | 0.0051578 | 82.64 | 380.72 | 431.58
0.28 | 0.0053033 | 83.91 | 390.34 | 444.39
0.29 | 0.0054751 | 85.35 | 399.5 | 457.13
0.3 | 0.0056356 | 86.59 | 408.4 | 469.36
0.31 | 0.005663 | 87.86 | 417.16 | 481.64
0.32 | 0.005867 | 89.14 | 425.22 | 493.28
0.33 | 0.006052 | 90.19 | 433.09 | 504.9
0.34 | 0.006275 | 91.41 | 440.58 | 515.92
0.35 | 0.006443 | 92.56 | 447.78 | 526.74
0.36 | 0.006646 | 93.63 | 454.67 | 537.46
0.37 | 0.006855 | 94.72 | 461.1 | 547.59
0.38 | 0.007076 | 95.81 | 467.33 | 557.32
0.39 | 0.007269 | 96.95 | 473.27 | 566.85
0.4 | 0.00751 | 97.97 | 478.97 | 575.8
0.41 | 0.007765 | 99.13 | 484.39 | 584.8
0.42 | 0.007972 | 99.93 | 489.49 | 593.6
0.43 | 0.008249 | 101.24 | 494.44 | 601.8
0.44 | 0.008513 | 102.3 | 499.17 | 609.6
0.45 | 0.0088 | 103.35 | 503.66 | 617
0.46 | 0.009057 | 104.5 | 507.97 | 624.5
0.47 | 0.009382 | 105.49 | 512.18 | 631.6
0.48 | 0.009712 | 106.58 | 516.24 | 637.9
0.49 | 0.010055 | 107.79 | 520.16 | 644.7
0.5 | 0.010391 | 108.85 | 523.8 | 650.4
0.51 | 0.010795 | 109.97 | 527.5 | 656.5
0.52 | 0.011198 | 111.04 | 531.09 | 661.7
0.53 | 0.011567 | 112.26 | 534.48 | 667
0.54 | 0.012061 | 113.37 | 537.82 | 671.8
0.55 | 0.012462 | 114.65 | 540.98 | 677
0.56 | 0.012969 | 115.67 | 544.19 | 681.1
0.57 | 0.01347 | 116.95 | 547.22 | 685.4
0.58 | 0.014002 | 118.12 | 550.14 | 689.6
0.59 | 0.014485 | 119.33 | 553.05 | 693.2
0.6 | 0.015012 | 120.61 | 555.84 | 696.5
0.61 | 0.015609 | 121.72 | 558.52 | 700
0.62 | 0.016248 | 122.99 | 561.11 | 702.8
0.63 | 0.016868 | 124.24 | 563.69 | 706
0.64 | 0.017452 | 125.48 | 566.1 | 708.5
0.65 | 0.018119 | 126.83 | 568.45 | 710.9
0.66 | 0.018754 | 127.93 | 570.5 | 713
0.67 | 0.019435 | 129.25 | 572.7 | 715.3
0.68 | 0.020064 | 130.53 | 575 | 717
0.69 | 0.020792 | 131.83 | 576.8 | 718.8
0.7 | 0.021496 | 132.96 | 578.9 | 720.6
0.71 | 0.022148 | 134.29 | 580.6 | 722
0.72 | 0.023042 | 135.6 | 582.6 | 723.3
0.73 | 0.023779 | 136.92 | 584.4 | 724.3
0.74 | 0.02465 | 138.19 | 586.2 | 725.5
0.75 | 0.025332 | 139.32 | 587.4 | 726.7
0.76 | 0.026238 | 140.74 | 589.2 | 727.7
0.77 | 0.027037 | 142.04 | 590.8 | 728.2
0.78 | 0.027816 | 143.38 | 591.9 | 729.1
0.79 | 0.028724 | 144.74 | 593.6 | 729.9
0.8 | 0.029581 | 145.88 | 594.9 | 730.6
0.81 | 0.03049 | 147.33 | 596.2 | 731.3
0.82 | 0.031315 | 148.65 | 597.6 | 731.9
0.83 | 0.032424 | 150.02 | 599 | 732.3
0.84 | 0.033351 | 151.36 | 600.2 | 732.9
0.85 | 0.034531 | 152.68 | 601.2 | 733.5
0.86 | 0.03539 | 154.08 | 602.4 | 733.7
0.87 | 0.036324 | 155.53 | 603.4 | 734.1
0.88 | 0.037399 | 156.97 | 604.6 | 734.9
0.89 | 0.038301 | 158.19 | 605.8 | 734.9
0.9 | 0.039467 | 159.6 | 606.8 | 735.1
0.91 | 0.040549 | 161.18 | 607.9 | 735.5
0.92 | 0.041681 | 162.54 | 609 | 735.6
0.93 | 0.042655 | 164.09 | 609.9 | 736.3
0.94 | 0.043962 | 165.33 | 611 | 736.3
0.95 | 0.045017 | 166.87 | 612 | 736.7
0.96 | 0.046176 | 168.28 | 613.1 | 737
0.97 | 0.047321 | 169.7 | 614.2 | 737.5
0.98 | 0.048635 | 171.18 | 615 | 737.5
0.99 | 0.049961 | 172.58 | 616.3 | 737.9
1 | 0.051013 | 174.05 | 617 | 738.1