## I-V Characteristic (mA-mm)
VDS (V) | VGS = -0.300 V | VGS = 0.100 V | VGS = 0.500 V | VGS = 0.900 V
0 | -1.6919e-05 | -0.5801 | -1.0239 | -5.341
0.01 | 0.0007518 | 7.596 | 15.844 | 12.802
0.02 | 0.0013183 | 15.129 | 32.61 | 30.951
0.03 | 0.0017491 | 22.053 | 49.084 | 48.766
0.04 | 0.0020796 | 28.517 | 65.94 | 67.1
0.05 | 0.0023388 | 34.388 | 82.28 | 84.88
0.06 | 0.0025485 | 39.599 | 99.04 | 102.94
0.07 | 0.0027182 | 44.316 | 115.05 | 120.46
0.08 | 0.0028832 | 48.528 | 130.9 | 137.97
0.09 | 0.0030229 | 52.265 | 146.89 | 155.4
0.1 | 0.0031636 | 55.572 | 162.19 | 172.41
0.11 | 0.0032789 | 58.53 | 177.92 | 189.86
0.12 | 0.0034069 | 61.07 | 192.89 | 206.7
0.13 | 0.0035324 | 63.43 | 207.83 | 223.3
0.14 | 0.0036387 | 65.58 | 222.34 | 239.71
0.15 | 0.0037762 | 67.49 | 236.81 | 256.32
0.16 | 0.0038937 | 69.23 | 250.91 | 272.31
0.17 | 0.0040153 | 70.71 | 264.53 | 288.08
0.18 | 0.0041636 | 72.17 | 277.79 | 303.61
0.19 | 0.0042857 | 73.47 | 291.06 | 319.38
0.2 | 0.0044329 | 74.75 | 303.97 | 334.64
0.21 | 0.0045546 | 75.94 | 316.11 | 349.31
0.22 | 0.0047033 | 77.09 | 328.04 | 363.91
0.23 | 0.0048524 | 78.42 | 339.91 | 378.44
0.24 | 0.0049827 | 79.64 | 350.87 | 392.3
0.25 | 0.0051492 | 81.07 | 361.9 | 406.43
0.26 | 0.0053087 | 82.33 | 372.35 | 419.96
0.27 | 0.0054678 | 83.79 | 382.4 | 433.18
0.28 | 0.0056301 | 85.23 | 392.06 | 446.15
0.29 | 0.005673 | 86.57 | 401.39 | 458.97
0.3 | 0.00585 | 87.93 | 410.38 | 471.34
0.31 | 0.006045 | 89.08 | 419 | 483.47
0.32 | 0.006241 | 90.32 | 427.14 | 495.18
0.33 | 0.006458 | 91.58 | 435.15 | 506.88
0.34 | 0.006667 | 92.74 | 442.74 | 518.13
0.35 | 0.00685 | 93.85 | 449.87 | 528.84
0.36 | 0.007093 | 94.95 | 456.8 | 539.47
0.37 | 0.0073 | 96.11 | 463.37 | 549.79
0.38 | 0.007547 | 97.2 | 469.69 | 559.48
0.39 | 0.007764 | 98.33 | 475.59 | 569.25
0.4 | 0.007999 | 99.28 | 481.34 | 578.2
0.41 | 0.008267 | 100.48 | 486.76 | 587.6
0.42 | 0.008494 | 101.52 | 492 | 595.8
0.43 | 0.008775 | 102.63 | 496.92 | 604.2
0.44 | 0.009066 | 103.86 | 501.73 | 612.2
0.45 | 0.009373 | 104.71 | 506.26 | 619.8
0.46 | 0.009635 | 105.99 | 510.68 | 626.9
0.47 | 0.009984 | 107.09 | 514.86 | 634.1
0.48 | 0.010362 | 108.22 | 518.88 | 640.7
0.49 | 0.010733 | 109.3 | 522.78 | 647.3
0.5 | 0.011089 | 110.47 | 526.68 | 653.3
0.51 | 0.011512 | 111.52 | 530.29 | 659.2
0.52 | 0.01193 | 112.76 | 533.93 | 664.7
0.53 | 0.012316 | 113.92 | 537.26 | 670.1
0.54 | 0.012824 | 115 | 540.69 | 675.2
0.55 | 0.013355 | 116.27 | 543.91 | 679.8
0.56 | 0.013887 | 117.47 | 547.11 | 684
0.57 | 0.014358 | 118.69 | 550.2 | 688.4
0.58 | 0.014931 | 119.96 | 553.13 | 692.8
0.59 | 0.015563 | 120.94 | 556.02 | 696.4
0.6 | 0.016105 | 122.32 | 558.88 | 699.8
0.61 | 0.016757 | 123.62 | 561.55 | 703
0.62 | 0.01735 | 124.86 | 564.25 | 706.1
0.63 | 0.018053 | 126.17 | 566.73 | 709.3
0.64 | 0.018636 | 127.33 | 569.25 | 711.6
0.65 | 0.019391 | 128.69 | 571.3 | 714
0.66 | 0.020082 | 129.89 | 573.6 | 716.4
0.67 | 0.020825 | 131.24 | 575.8 | 718.6
0.68 | 0.021545 | 132.45 | 578.2 | 720.5
0.69 | 0.022289 | 133.73 | 580 | 722.1
0.7 | 0.023087 | 135.09 | 581.8 | 723.7
0.71 | 0.023767 | 136.31 | 584.2 | 725.3
0.72 | 0.024674 | 137.61 | 586 | 726.7
0.73 | 0.025512 | 138.83 | 587.4 | 728.1
0.74 | 0.026366 | 140.2 | 589 | 728.8
0.75 | 0.027254 | 141.59 | 590.8 | 729.9
0.76 | 0.028166 | 142.82 | 592.6 | 731.1
0.77 | 0.029089 | 144.26 | 594 | 731.9
0.78 | 0.029939 | 145.39 | 595.8 | 732.4
0.79 | 0.030965 | 146.81 | 596.9 | 733.5
0.8 | 0.031869 | 148.28 | 598.2 | 734.1
0.81 | 0.032766 | 149.57 | 599.4 | 734.9
0.82 | 0.033672 | 150.9 | 601 | 735.1
0.83 | 0.03481 | 152.28 | 602 | 735.6
0.84 | 0.035886 | 153.65 | 603.4 | 736.3
0.85 | 0.036923 | 155.08 | 604.4 | 736.7
0.86 | 0.037863 | 156.47 | 605.6 | 737.3
0.87 | 0.039199 | 157.73 | 607 | 737.5
0.88 | 0.040182 | 159.3 | 607.8 | 738.1
0.89 | 0.04128 | 160.75 | 609.2 | 738.3
0.9 | 0.042502 | 162.19 | 610.2 | 738.7
0.91 | 0.04372 | 163.69 | 611 | 738.8
0.92 | 0.044956 | 164.91 | 612.2 | 739.5
0.93 | 0.045939 | 166.45 | 613.4 | 739.7
0.94 | 0.047396 | 167.87 | 614.6 | 739.9
0.95 | 0.048681 | 169.4 | 615.4 | 740.3
0.96 | 0.049837 | 170.91 | 616.6 | 740.5
0.97 | 0.051088 | 172.32 | 617.4 | 740.7
0.98 | 0.052329 | 173.75 | 618.6 | 741.1
0.99 | 0.053677 | 175.25 | 619.7 | 741.2
1 | 0.055005 | 176.73 | 620.6 | 741.5