## I-V Characteristic (mA-mm)
VDS (V) | VGS = -0.300 V | VGS = 0.100 V | VGS = 0.500 V | VGS = 0.900 V
0 | -1.9422e-05 | -0.566 | -0.9406 | -5.267
0.01 | 0.0007536 | 7.673 | 15.816 | 12.802
0.02 | 0.0013215 | 15.142 | 32.484 | 30.821
0.03 | 0.0017465 | 22.103 | 49.186 | 48.866
0.04 | 0.0020761 | 28.575 | 65.72 | 66.94
0.05 | 0.0023365 | 34.452 | 82.3 | 84.8
0.06 | 0.0025478 | 39.723 | 98.64 | 102.5
0.07 | 0.002735 | 44.483 | 114.7 | 120.2
0.08 | 0.002884 | 48.699 | 130.76 | 137.85
0.09 | 0.0030214 | 52.485 | 146.53 | 154.93
0.1 | 0.0031555 | 55.775 | 161.87 | 172.06
0.11 | 0.0032667 | 58.69 | 177.68 | 189.64
0.12 | 0.0034001 | 61.31 | 192.76 | 206.29
0.13 | 0.0035179 | 63.67 | 207.45 | 222.79
0.14 | 0.0036385 | 65.78 | 221.95 | 239.31
0.15 | 0.0037691 | 67.7 | 236.42 | 255.63
0.16 | 0.0038904 | 69.43 | 250.57 | 271.85
0.17 | 0.0040261 | 70.85 | 264.06 | 287.43
0.18 | 0.0041486 | 72.41 | 277.38 | 303.12
0.19 | 0.0042903 | 73.73 | 290.72 | 318.64
0.2 | 0.0044282 | 75.04 | 303.46 | 333.58
0.21 | 0.0045405 | 76.35 | 315.67 | 348.69
0.22 | 0.004699 | 77.44 | 327.79 | 363.25
0.23 | 0.0048489 | 78.77 | 339.45 | 377.62
0.24 | 0.0050019 | 79.98 | 350.59 | 391.71
0.25 | 0.0051467 | 81.39 | 361.64 | 405.82
0.26 | 0.0053134 | 82.74 | 372.08 | 419.18
0.27 | 0.0054729 | 84.23 | 382.15 | 432.45
0.28 | 0.0056208 | 85.65 | 391.84 | 445.55
0.29 | 0.005671 | 87.03 | 401.25 | 458.12
0.3 | 0.005861 | 88.33 | 410.27 | 470.73
0.31 | 0.006069 | 89.46 | 418.84 | 482.81
0.32 | 0.006246 | 90.72 | 427.06 | 494.63
0.33 | 0.00645 | 91.96 | 435.18 | 506.17
0.34 | 0.006649 | 93.13 | 442.67 | 517.2
0.35 | 0.006844 | 94.38 | 449.9 | 528.25
0.36 | 0.007077 | 95.33 | 456.86 | 538.91
0.37 | 0.007297 | 96.61 | 463.54 | 549.06
0.38 | 0.007528 | 97.64 | 469.78 | 558.89
0.39 | 0.007729 | 98.78 | 475.76 | 568.54
0.4 | 0.008 | 99.89 | 481.5 | 577.8
0.41 | 0.008241 | 100.95 | 487.03 | 586.6
0.42 | 0.008518 | 102.08 | 492.28 | 595.2
0.43 | 0.00877 | 103.15 | 497.21 | 603.5
0.44 | 0.009042 | 104.34 | 501.98 | 611.6
0.45 | 0.009375 | 105.25 | 506.58 | 619.5
0.46 | 0.009647 | 106.46 | 511.01 | 626.3
0.47 | 0.009992 | 107.59 | 515.2 | 633.5
0.48 | 0.010363 | 108.69 | 519.27 | 640.5
0.49 | 0.010744 | 109.92 | 523.19 | 646.7
0.5 | 0.011093 | 110.9 | 527.09 | 652.7
0.51 | 0.011516 | 112.13 | 530.68 | 658.5
0.52 | 0.01194 | 113.35 | 534.25 | 664.5
0.53 | 0.012392 | 114.41 | 537.68 | 669.5
0.54 | 0.012858 | 115.73 | 541.11 | 674.4
0.55 | 0.013374 | 116.68 | 544.31 | 679.2
0.56 | 0.013895 | 118.05 | 547.5 | 683.8
0.57 | 0.014357 | 119.23 | 550.58 | 688.2
0.58 | 0.014983 | 120.46 | 553.46 | 692
0.59 | 0.015559 | 121.64 | 556.45 | 695.8
0.6 | 0.016196 | 122.96 | 559.23 | 699.5
0.61 | 0.016791 | 124.16 | 561.95 | 702.8
0.62 | 0.017388 | 125.51 | 564.66 | 705.7
0.63 | 0.018107 | 126.65 | 567.13 | 708.6
0.64 | 0.018685 | 127.85 | 569.65 | 711.2
0.65 | 0.019307 | 129.21 | 571.8 | 713.9
0.66 | 0.020094 | 130.53 | 574.1 | 716
0.67 | 0.020831 | 131.78 | 576.4 | 718.1
0.68 | 0.02149 | 133.21 | 578.2 | 720.1
0.69 | 0.022295 | 134.32 | 580.5 | 721.7
0.7 | 0.023026 | 135.64 | 582.3 | 723.5
0.71 | 0.02394 | 136.94 | 584.4 | 724.7
0.72 | 0.024748 | 138.32 | 586.2 | 725.9
0.73 | 0.025555 | 139.6 | 588.2 | 727.1
0.74 | 0.026429 | 140.84 | 589.7 | 728.3
0.75 | 0.027312 | 142.2 | 591.2 | 729.7
0.76 | 0.02819 | 143.51 | 592.9 | 730.3
0.77 | 0.029113 | 144.83 | 594.3 | 731.3
0.78 | 0.03006 | 146.01 | 595.8 | 732
0.79 | 0.030848 | 147.48 | 597.2 | 732.7
0.8 | 0.03184 | 148.84 | 598.8 | 733.5
0.81 | 0.032816 | 150.19 | 600.2 | 734.3
0.82 | 0.033915 | 151.7 | 601.4 | 734.7
0.83 | 0.034832 | 152.82 | 602.6 | 735.4
0.84 | 0.036005 | 154.4 | 603.8 | 735.6
0.85 | 0.037115 | 155.73 | 605 | 736.3
0.86 | 0.037937 | 157.15 | 606.2 | 736.7
0.87 | 0.039097 | 158.59 | 607.4 | 737.3
0.88 | 0.040358 | 159.95 | 608.6 | 737.7
0.89 | 0.041461 | 161.44 | 609.6 | 738.1
0.9 | 0.042617 | 162.79 | 610.6 | 738.3
0.91 | 0.043716 | 164.31 | 611.8 | 738.6
0.92 | 0.045024 | 165.69 | 613 | 738.8
0.93 | 0.046232 | 167.2 | 613.8 | 739.3
0.94 | 0.047389 | 168.7 | 615 | 739.5
0.95 | 0.048646 | 170.11 | 616.1 | 739.9
0.96 | 0.049959 | 171.69 | 617 | 739.9
0.97 | 0.051084 | 172.97 | 618.2 | 740.3
0.98 | 0.052611 | 174.59 | 619 | 740.9
0.99 | 0.053909 | 176.01 | 620.2 | 741.1
1 | 0.055389 | 177.51 | 621.3 | 741.1