## I-V Characteristic (mA-mm)
VDS (V) | VGS = -0.300 V | VGS = 0.100 V | VGS = 0.500 V | VGS = 0.900 V
0 | -1.895e-05 | -0.5186 | -0.9424 | -5.302
0.01 | 0.0007093 | 7.664 | 15.875 | 12.814
0.02 | 0.0012434 | 15.069 | 32.603 | 30.885
0.03 | 0.0016449 | 22.003 | 49.329 | 49
0.04 | 0.0019576 | 28.423 | 65.92 | 67.1
0.05 | 0.0021996 | 34.139 | 82.55 | 85.13
0.06 | 0.0023982 | 39.398 | 99.01 | 102.86
0.07 | 0.002557 | 44.105 | 115.08 | 120.72
0.08 | 0.0027034 | 48.256 | 131.14 | 138.15
0.09 | 0.0028415 | 51.937 | 146.93 | 155.56
0.1 | 0.0029555 | 55.255 | 162.42 | 172.76
0.11 | 0.0030767 | 58.1 | 178.2 | 190.14
0.12 | 0.0031859 | 60.77 | 193.26 | 206.95
0.13 | 0.0032915 | 63.04 | 208.03 | 223.7
0.14 | 0.0034212 | 65.14 | 222.58 | 240.09
0.15 | 0.0035425 | 66.94 | 237.02 | 256.35
0.16 | 0.0036693 | 68.66 | 251.17 | 272.87
0.17 | 0.0037811 | 70.17 | 264.69 | 288.44
0.18 | 0.0038993 | 71.61 | 278.08 | 304.01
0.19 | 0.0040262 | 72.98 | 291.3 | 319.7
0.2 | 0.0041391 | 74.25 | 304.1 | 334.69
0.21 | 0.0042838 | 75.48 | 316.35 | 349.76
0.22 | 0.0044105 | 76.6 | 328.46 | 364.27
0.23 | 0.0045458 | 77.92 | 340.06 | 378.85
0.24 | 0.0046894 | 79.19 | 351.25 | 392.89
0.25 | 0.0048489 | 80.53 | 362.28 | 406.83
0.26 | 0.0050015 | 82.02 | 372.61 | 420.4
0.27 | 0.0051351 | 83.26 | 382.7 | 433.73
0.28 | 0.0052935 | 84.78 | 392.4 | 446.67
0.29 | 0.0054635 | 86.11 | 401.71 | 459.36
0.3 | 0.005604 | 87.41 | 410.7 | 472
0.31 | 0.005634 | 88.63 | 419.32 | 484.01
0.32 | 0.005813 | 89.9 | 427.53 | 495.66
0.33 | 0.00601 | 91.04 | 435.47 | 507.41
0.34 | 0.006182 | 92.2 | 443.02 | 518.38
0.35 | 0.006408 | 93.4 | 450.19 | 529.42
0.36 | 0.006614 | 94.36 | 457.19 | 539.85
0.37 | 0.006839 | 95.56 | 463.75 | 550.14
0.38 | 0.007037 | 96.67 | 470.02 | 560
0.39 | 0.00724 | 97.79 | 475.91 | 569.59
0.4 | 0.007488 | 98.99 | 481.66 | 578.7
0.41 | 0.007711 | 99.87 | 487.14 | 587.6
0.42 | 0.007965 | 101.03 | 492.31 | 596.2
0.43 | 0.008231 | 102.22 | 497.24 | 604.4
0.44 | 0.008505 | 103.17 | 502 | 612.4
0.45 | 0.00875 | 104.43 | 506.55 | 620.2
0.46 | 0.009088 | 105.29 | 510.9 | 627.5
0.47 | 0.009377 | 106.61 | 515 | 634.1
0.48 | 0.009733 | 107.61 | 519.12 | 641.1
0.49 | 0.010052 | 108.75 | 522.97 | 647.3
0.5 | 0.010405 | 109.9 | 526.77 | 653.3
0.51 | 0.010814 | 110.97 | 530.35 | 659.4
0.52 | 0.011193 | 112.2 | 533.92 | 664.9
0.53 | 0.011642 | 113.28 | 537.31 | 670.1
0.54 | 0.012097 | 114.44 | 540.63 | 675.4
0.55 | 0.012567 | 115.51 | 543.84 | 679.8
0.56 | 0.013013 | 116.82 | 546.99 | 684.3
0.57 | 0.013567 | 118.04 | 550.07 | 688.6
0.58 | 0.014095 | 119.17 | 552.93 | 692.4
0.59 | 0.014598 | 120.56 | 555.76 | 696.4
0.6 | 0.015151 | 121.54 | 558.6 | 699.8
0.61 | 0.015738 | 122.86 | 561.25 | 702.8
0.62 | 0.016378 | 124.1 | 563.89 | 706
0.63 | 0.016887 | 125.38 | 566.3 | 708.8
0.64 | 0.017588 | 126.56 | 568.83 | 711.7
0.65 | 0.018189 | 127.8 | 571.2 | 714.1
0.66 | 0.018923 | 129.18 | 573.4 | 716.2
0.67 | 0.019526 | 130.41 | 575.4 | 718.4
0.68 | 0.020291 | 131.69 | 577.6 | 720.4
0.69 | 0.020972 | 132.79 | 579.6 | 722.1
0.7 | 0.021628 | 134.17 | 581.4 | 723.6
0.71 | 0.022398 | 135.46 | 583.4 | 725.3
0.72 | 0.023151 | 136.76 | 585.2 | 726.7
0.73 | 0.023982 | 138.13 | 586.9 | 727.7
0.74 | 0.024668 | 139.25 | 588.5 | 728.7
0.75 | 0.025625 | 140.59 | 590.2 | 729.9
0.76 | 0.026455 | 141.94 | 591.8 | 730.7
0.77 | 0.027403 | 143.24 | 593.3 | 731.5
0.78 | 0.028115 | 144.55 | 594.9 | 732.3
0.79 | 0.028999 | 145.81 | 596.2 | 733.1
0.8 | 0.029867 | 147.09 | 597.6 | 733.8
0.81 | 0.030826 | 148.45 | 598.8 | 734.3
0.82 | 0.031792 | 149.82 | 600.3 | 735.1
0.83 | 0.032795 | 151.08 | 601.4 | 735.5
0.84 | 0.033749 | 152.58 | 602.6 | 735.9
0.85 | 0.034588 | 153.96 | 603.8 | 736.5
0.86 | 0.035816 | 155.37 | 605 | 737
0.87 | 0.036735 | 156.83 | 606.3 | 737.5
0.88 | 0.037892 | 158.05 | 607.2 | 738.1
0.89 | 0.0389 | 159.59 | 608.4 | 738.1
0.9 | 0.039945 | 160.98 | 609.4 | 738.5
0.91 | 0.041124 | 162.42 | 610.6 | 738.7
0.92 | 0.04211 | 163.91 | 611.8 | 739.3
0.93 | 0.043367 | 165.23 | 612.6 | 739.5
0.94 | 0.044557 | 166.69 | 613.8 | 739.5
0.95 | 0.045836 | 168.2 | 614.6 | 739.9
0.96 | 0.046903 | 169.68 | 615.8 | 740.5
0.97 | 0.048225 | 171.1 | 616.8 | 740.3
0.98 | 0.049313 | 172.54 | 617.9 | 740.9
0.99 | 0.050802 | 174.03 | 619.1 | 741.1
1 | 0.051937 | 175.55 | 619.8 | 741.1