## I-V Characteristic (mA-mm)
VDS (V) | VGS = -0.300 V | VGS = 0.100 V | VGS = 0.500 V | VGS = 0.900 V
0 | -2.8623e-05 | -0.5113 | -1.1552 | -5.09
0.01 | 0.0007697 | 7.585 | 15.865 | 12.925
0.02 | 0.0013568 | 15.238 | 32.684 | 31.043
0.03 | 0.0017909 | 22.154 | 49.353 | 49.102
0.04 | 0.0021308 | 28.637 | 65.99 | 67.26
0.05 | 0.0023942 | 34.489 | 82.55 | 85.11
0.06 | 0.0026124 | 39.784 | 98.86 | 102.75
0.07 | 0.0028026 | 44.547 | 115.33 | 120.88
0.08 | 0.0029528 | 48.782 | 131.24 | 138.15
0.09 | 0.0031076 | 52.538 | 147 | 155.48
0.1 | 0.003244 | 55.868 | 162.52 | 172.85
0.11 | 0.0033823 | 58.76 | 177.93 | 190.16
0.12 | 0.0034957 | 61.44 | 193.42 | 206.87
0.13 | 0.0036308 | 63.75 | 208.13 | 223.69
0.14 | 0.0037544 | 65.88 | 222.59 | 240.07
0.15 | 0.0038734 | 67.82 | 237.2 | 256.5
0.16 | 0.0040183 | 69.5 | 251.09 | 272.75
0.17 | 0.0041487 | 71.13 | 264.82 | 288.54
0.18 | 0.0042817 | 72.45 | 278.16 | 303.95
0.19 | 0.0044191 | 73.89 | 291.38 | 319.48
0.2 | 0.0045626 | 75.18 | 304.02 | 334.52
0.21 | 0.0047204 | 76.32 | 316.49 | 349.71
0.22 | 0.0048637 | 77.64 | 328.46 | 364.03
0.23 | 0.0050161 | 78.84 | 340.12 | 378.53
0.24 | 0.0051796 | 80.21 | 351.25 | 392.66
0.25 | 0.0053136 | 81.49 | 362.11 | 406.45
0.26 | 0.0055101 | 82.97 | 372.7 | 420
0.27 | 0.0056803 | 84.38 | 382.66 | 433.4
0.28 | 0.00572 | 85.81 | 392.33 | 446.25
0.29 | 0.005898 | 87.15 | 401.69 | 458.85
0.3 | 0.006097 | 88.53 | 410.56 | 471.41
0.31 | 0.006302 | 89.74 | 419.18 | 483.56
0.32 | 0.006511 | 90.84 | 427.39 | 495.13
0.33 | 0.006699 | 92.14 | 435.34 | 506.66
0.34 | 0.006929 | 93.36 | 442.83 | 517.67
0.35 | 0.007138 | 94.46 | 449.96 | 528.8
0.36 | 0.007377 | 95.65 | 456.93 | 539.2
0.37 | 0.007597 | 96.67 | 463.49 | 549.3
0.38 | 0.007837 | 97.83 | 469.72 | 559.2
0.39 | 0.008093 | 98.96 | 475.62 | 568.73
0.4 | 0.008325 | 100.08 | 481.39 | 577.8
0.41 | 0.008592 | 101.18 | 486.8 | 586.6
0.42 | 0.008874 | 102.24 | 491.99 | 595.4
0.43 | 0.00918 | 103.34 | 496.91 | 603.5
0.44 | 0.009443 | 104.5 | 501.67 | 611.5
0.45 | 0.009754 | 105.61 | 506.23 | 619
0.46 | 0.010086 | 106.61 | 510.57 | 626.1
0.47 | 0.010438 | 107.81 | 514.77 | 633.2
0.48 | 0.010806 | 108.94 | 518.83 | 640.1
0.49 | 0.011199 | 110.05 | 522.75 | 646.3
0.5 | 0.011609 | 111.32 | 526.49 | 652.3
0.51 | 0.011982 | 112.26 | 530.17 | 658.2
0.52 | 0.012484 | 113.53 | 533.74 | 663.7
0.53 | 0.012989 | 114.64 | 537.2 | 668.9
0.54 | 0.013504 | 115.83 | 540.48 | 673.9
0.55 | 0.013974 | 117.11 | 543.79 | 678.4
0.56 | 0.014508 | 118.27 | 546.94 | 683.2
0.57 | 0.015093 | 119.51 | 550.01 | 687.4
0.58 | 0.015603 | 120.68 | 553.05 | 691.4
0.59 | 0.01627 | 121.94 | 555.76 | 695.2
0.6 | 0.016967 | 123.06 | 558.63 | 699
0.61 | 0.017569 | 124.41 | 561.37 | 701.6
0.62 | 0.018182 | 125.67 | 563.99 | 704.8
0.63 | 0.018928 | 126.97 | 566.59 | 707.8
0.64 | 0.019605 | 128.27 | 568.95 | 710.4
0.65 | 0.020375 | 129.39 | 571.3 | 712.8
0.66 | 0.02112 | 130.76 | 573.5 | 715.3
0.67 | 0.02187 | 132 | 575.5 | 717.2
0.68 | 0.022698 | 133.29 | 578 | 719.2
0.69 | 0.023422 | 134.68 | 579.7 | 721
0.7 | 0.024329 | 135.87 | 581.8 | 722.6
0.71 | 0.025117 | 137.25 | 583.8 | 724
0.72 | 0.02605 | 138.55 | 585.4 | 725.5
0.73 | 0.026835 | 139.84 | 587.4 | 726.7
0.74 | 0.027796 | 141.06 | 589 | 727.7
0.75 | 0.028769 | 142.38 | 590.8 | 728.7
0.76 | 0.029685 | 143.82 | 592.4 | 729.7
0.77 | 0.030604 | 145.12 | 593.8 | 730.9
0.78 | 0.031529 | 146.45 | 595.2 | 731.5
0.79 | 0.032571 | 147.65 | 596.6 | 732.2
0.8 | 0.033464 | 149.05 | 597.8 | 732.9
0.81 | 0.034702 | 150.5 | 599.4 | 733.5
0.82 | 0.035724 | 151.8 | 600.8 | 734.1
0.83 | 0.036885 | 153.3 | 601.8 | 734.9
0.84 | 0.037954 | 154.56 | 603.3 | 735.1
0.85 | 0.039035 | 156.01 | 604.4 | 735.5
0.86 | 0.040184 | 157.49 | 605.5 | 736.1
0.87 | 0.041369 | 158.88 | 606.7 | 736.7
0.88 | 0.042601 | 160.31 | 607.8 | 737.3
0.89 | 0.043738 | 161.74 | 609 | 737.5
0.9 | 0.04497 | 163.15 | 610.2 | 737.8
0.91 | 0.046067 | 164.69 | 611.1 | 738.3
0.92 | 0.047448 | 166.15 | 612.2 | 738.6
0.93 | 0.048692 | 167.41 | 613.4 | 738.7
0.94 | 0.050183 | 168.92 | 614.3 | 739.1
0.95 | 0.051172 | 170.46 | 615.4 | 739.3
0.96 | 0.052651 | 171.95 | 616.6 | 739.7
0.97 | 0.054088 | 173.55 | 617.4 | 739.9
0.98 | 0.055149 | 174.83 | 618.6 | 740.5
0.99 | 0.056819 | 176.4 | 619.5 | 740.5
1 | 0.05813 | 177.88 | 620.3 | 740.7