## I-V Characteristic (mA-mm)
VDS (V) | VGS = -0.300 V | VGS = 0.100 V | VGS = 0.500 V | VGS = 0.900 V
0 | -4.3734e-05 | -0.5029 | -1.0894 | -5.206
0.01 | 0.0009565 | 7.692 | 15.716 | 12.897
0.02 | 0.0017151 | 15.298 | 32.804 | 31.346
0.03 | 0.0022876 | 22.392 | 49.283 | 49.177
0.04 | 0.002751 | 28.994 | 66.24 | 67.45
0.05 | 0.0031216 | 34.885 | 82.42 | 85.29
0.06 | 0.0034277 | 40.236 | 98.89 | 102.9
0.07 | 0.0037126 | 45.129 | 115.17 | 120.62
0.08 | 0.003942 | 49.431 | 130.82 | 138.03
0.09 | 0.0041699 | 53.273 | 147.05 | 155.69
0.1 | 0.0044231 | 56.691 | 162.46 | 172.59
0.11 | 0.0046187 | 59.57 | 177.92 | 189.8
0.12 | 0.0048205 | 62.35 | 193.06 | 206.89
0.13 | 0.005041 | 64.76 | 208.11 | 223.32
0.14 | 0.0052451 | 66.93 | 222.68 | 239.84
0.15 | 0.0054516 | 68.84 | 237 | 256.36
0.16 | 0.0056832 | 70.67 | 251.11 | 272.25
0.17 | 0.005789 | 72.29 | 264.88 | 287.96
0.18 | 0.006034 | 73.77 | 278.25 | 303.73
0.19 | 0.006305 | 75.23 | 291.42 | 319.22
0.2 | 0.006577 | 76.42 | 304.14 | 334.31
0.21 | 0.006856 | 77.72 | 316.49 | 349.09
0.22 | 0.007085 | 79.06 | 328.33 | 363.71
0.23 | 0.007376 | 80.34 | 340.33 | 378.38
0.24 | 0.007627 | 81.7 | 351.4 | 392.18
0.25 | 0.007928 | 83.14 | 362.2 | 406.02
0.26 | 0.008291 | 84.59 | 372.76 | 419.56
0.27 | 0.008539 | 85.98 | 382.87 | 432.73
0.28 | 0.008853 | 87.45 | 392.58 | 445.83
0.29 | 0.009233 | 88.78 | 401.84 | 458.44
0.3 | 0.009643 | 90.2 | 410.86 | 470.71
0.31 | 0.009906 | 91.52 | 419.5 | 482.81
0.32 | 0.010235 | 92.73 | 427.69 | 494.61
0.33 | 0.010569 | 94.05 | 435.65 | 506.16
0.34 | 0.010974 | 95.08 | 443.27 | 517.23
0.35 | 0.011267 | 96.35 | 450.41 | 527.91
0.36 | 0.011718 | 97.51 | 457.33 | 538.52
0.37 | 0.012002 | 98.64 | 463.92 | 548.88
0.38 | 0.012328 | 99.82 | 470.22 | 558.59
0.39 | 0.01298 | 100.88 | 476.15 | 568.05
0.4 | 0.013435 | 102.08 | 481.88 | 577
0.41 | 0.014012 | 103.22 | 487.34 | 585.8
0.42 | 0.014204 | 104.33 | 492.55 | 594.7
0.43 | 0.014594 | 105.4 | 497.5 | 602.6
0.44 | 0.01526 | 106.55 | 502.32 | 610.8
0.45 | 0.015777 | 107.7 | 506.9 | 618.6
0.46 | 0.016333 | 108.77 | 511.27 | 625.5
0.47 | 0.016914 | 110.02 | 515.46 | 632.7
0.48 | 0.017471 | 110.96 | 519.6 | 639.3
0.49 | 0.018405 | 112.24 | 523.47 | 645.4
0.5 | 0.019019 | 113.4 | 527.33 | 651.8
0.51 | 0.019775 | 114.62 | 530.94 | 657.5
0.52 | 0.020381 | 115.84 | 534.57 | 663
0.53 | 0.021115 | 116.91 | 538.04 | 668.5
0.54 | 0.022107 | 118.19 | 541.33 | 673.3
0.55 | 0.022886 | 119.42 | 544.7 | 677.8
0.56 | 0.023974 | 120.65 | 547.82 | 682.4
0.57 | 0.024565 | 121.88 | 550.93 | 687
0.58 | 0.02549 | 123.11 | 553.89 | 690.7
0.59 | 0.026286 | 124.36 | 556.87 | 694.6
0.6 | 0.027567 | 125.62 | 559.64 | 698
0.61 | 0.02864 | 126.95 | 562.33 | 701.3
0.62 | 0.029424 | 128.1 | 564.99 | 704.4
0.63 | 0.030583 | 129.41 | 567.54 | 707.3
0.64 | 0.031888 | 130.78 | 569.6 | 710
0.65 | 0.032965 | 132.1 | 572.3 | 712.5
0.66 | 0.034315 | 133.46 | 574.8 | 714.8
0.67 | 0.035702 | 134.64 | 576.6 | 717.1
0.68 | 0.037 | 136.05 | 578.9 | 718.8
0.69 | 0.037985 | 137.33 | 581.2 | 720.8
0.7 | 0.040112 | 138.64 | 583 | 722.4
0.71 | 0.040639 | 139.99 | 585 | 723.8
0.72 | 0.042699 | 141.32 | 586.6 | 725.1
0.73 | 0.043938 | 142.6 | 588.5 | 726.5
0.74 | 0.045716 | 144 | 590.2 | 727.5
0.75 | 0.047389 | 145.31 | 591.8 | 728.7
0.76 | 0.049325 | 146.54 | 593.6 | 729.9
0.77 | 0.051049 | 148.05 | 594.9 | 730.9
0.78 | 0.053223 | 149.33 | 596.8 | 731.3
0.79 | 0.054576 | 150.73 | 598 | 732.1
0.8 | 0.056794 | 152.19 | 599.4 | 733.1
0.81 | 0.0593 | 153.37 | 600.7 | 733.5
0.82 | 0.06084 | 154.95 | 601.9 | 734.5
0.83 | 0.06287 | 156.37 | 603.4 | 734.9
0.84 | 0.06527 | 157.71 | 604.4 | 735.4
0.85 | 0.06791 | 159.23 | 605.8 | 736.1
0.86 | 0.0694 | 160.51 | 607.1 | 736.1
0.87 | 0.07133 | 162.1 | 607.9 | 736.7
0.88 | 0.07341 | 163.51 | 609.2 | 737.3
0.89 | 0.07489 | 165.07 | 610.5 | 737.5
0.9 | 0.0782 | 166.41 | 611.6 | 738.1
0.91 | 0.08044 | 167.89 | 612.7 | 738.3
0.92 | 0.08272 | 169.42 | 613.8 | 738.7
0.93 | 0.08428 | 170.89 | 614.9 | 739.3
0.94 | 0.08749 | 172.46 | 615.8 | 739.5
0.95 | 0.08901 | 173.85 | 617 | 739.9
0.96 | 0.09274 | 175.47 | 617.9 | 739.9
0.97 | 0.09448 | 177.03 | 619.1 | 740.3
0.98 | 0.0962 | 178.49 | 619.9 | 740.7
0.99 | 0.09777 | 180.12 | 621 | 740.7
1 | 0.10239 | 181.46 | 622 | 741.1