## I-V Characteristic (mA-mm)
VDS (V) | VGS = -0.300 V | VGS = 0.100 V | VGS = 0.500 V | VGS = 0.900 V
0 | -1.9546e-05 | -0.5445 | -1.0225 | -5.413
0.01 | 0.0007578 | 7.717 | 15.884 | 12.999
0.02 | 0.0013304 | 15.199 | 32.728 | 31.01
0.03 | 0.0017639 | 22.243 | 49.557 | 49.394
0.04 | 0.002094 | 28.747 | 66.48 | 67.46
0.05 | 0.0023602 | 34.583 | 82.79 | 85.62
0.06 | 0.0025679 | 39.889 | 99.32 | 103.23
0.07 | 0.0027475 | 44.701 | 115.71 | 121.22
0.08 | 0.0029103 | 48.902 | 131.69 | 138.87
0.09 | 0.0030493 | 52.659 | 147.49 | 156.17
0.1 | 0.0031866 | 56.016 | 163.22 | 173.59
0.11 | 0.0033084 | 58.88 | 178.96 | 190.96
0.12 | 0.0034309 | 61.53 | 194.1 | 207.78
0.13 | 0.0035565 | 63.91 | 208.91 | 224.5
0.14 | 0.0036683 | 65.95 | 223.66 | 241.4
0.15 | 0.0038021 | 67.89 | 238.39 | 257.7
0.16 | 0.0039167 | 69.62 | 252.22 | 273.79
0.17 | 0.0040475 | 71.15 | 265.93 | 289.74
0.18 | 0.004174 | 72.65 | 279.46 | 305.37
0.19 | 0.0043032 | 73.98 | 292.56 | 321.18
0.2 | 0.0044444 | 75.18 | 305.45 | 336.14
0.21 | 0.0045716 | 76.49 | 317.76 | 351.25
0.22 | 0.0047221 | 77.66 | 329.82 | 365.96
0.23 | 0.0048692 | 78.93 | 341.49 | 380.24
0.24 | 0.005017 | 80.23 | 352.75 | 394.72
0.25 | 0.0051816 | 81.64 | 363.75 | 408.53
0.26 | 0.0053368 | 83.02 | 374.2 | 421.99
0.27 | 0.0055135 | 84.46 | 384.28 | 435.4
0.28 | 0.0056662 | 85.87 | 394.04 | 448.65
0.29 | 0.005708 | 87.25 | 403.52 | 461.24
0.3 | 0.005894 | 88.55 | 412.34 | 473.61
0.31 | 0.006097 | 89.73 | 420.99 | 485.98
0.32 | 0.006285 | 91.02 | 429.26 | 497.76
0.33 | 0.00649 | 92.18 | 437.25 | 509.46
0.34 | 0.006702 | 93.41 | 444.79 | 520.55
0.35 | 0.006891 | 94.61 | 451.93 | 531.43
0.36 | 0.007116 | 95.55 | 459 | 542.1
0.37 | 0.007337 | 96.75 | 465.56 | 552.15
0.38 | 0.007566 | 97.89 | 471.78 | 562.19
0.39 | 0.007784 | 99.07 | 477.73 | 571.5
0.4 | 0.008053 | 100.16 | 483.5 | 581
0.41 | 0.008287 | 101.18 | 489.01 | 589.8
0.42 | 0.008562 | 102.3 | 494.15 | 598.4
0.43 | 0.008832 | 103.42 | 499.08 | 606.8
0.44 | 0.009125 | 104.5 | 503.94 | 614.6
0.45 | 0.00943 | 105.61 | 508.52 | 622.2
0.46 | 0.00971 | 106.7 | 512.86 | 629.4
0.47 | 0.010073 | 107.83 | 517.1 | 636.5
0.48 | 0.010406 | 109 | 521.14 | 643
0.49 | 0.010788 | 110.18 | 525.15 | 649.8
0.5 | 0.011155 | 111.16 | 528.9 | 655.7
0.51 | 0.011573 | 112.4 | 532.57 | 661.7
0.52 | 0.012006 | 113.6 | 536.16 | 667
0.53 | 0.012423 | 114.74 | 539.6 | 672.1
0.54 | 0.012935 | 116.04 | 542.94 | 677.4
0.55 | 0.013425 | 117.07 | 546.23 | 681.9
0.56 | 0.013994 | 118.39 | 549.42 | 686.6
0.57 | 0.014494 | 119.56 | 552.47 | 690.8
0.58 | 0.015124 | 120.85 | 555.38 | 694.6
0.59 | 0.015702 | 121.96 | 558.3 | 698.4
0.6 | 0.016339 | 123.24 | 561.08 | 701.8
0.61 | 0.016889 | 124.51 | 563.83 | 705
0.62 | 0.017538 | 125.81 | 566.38 | 708.2
0.63 | 0.018174 | 126.99 | 569.01 | 711.1
0.64 | 0.018761 | 128.22 | 571.3 | 713.9
0.65 | 0.019615 | 129.51 | 573.7 | 716
0.66 | 0.020253 | 130.84 | 575.8 | 718.5
0.67 | 0.021081 | 132.1 | 578.2 | 720.5
0.68 | 0.021732 | 133.52 | 580.2 | 722.1
0.69 | 0.02249 | 134.72 | 582.2 | 724
0.7 | 0.023286 | 136.09 | 584.4 | 725.5
0.71 | 0.024164 | 137.37 | 586.2 | 726.9
0.72 | 0.024945 | 138.64 | 588 | 728.3
0.73 | 0.025841 | 139.99 | 589.8 | 729.2
0.74 | 0.026725 | 141.22 | 591.4 | 730.7
0.75 | 0.027522 | 142.54 | 593 | 731.5
0.76 | 0.028511 | 143.9 | 594.6 | 732.4
0.77 | 0.029404 | 145.26 | 596.2 | 733.5
0.78 | 0.03036 | 146.45 | 597.6 | 734.1
0.79 | 0.03128 | 147.87 | 599 | 735.1
0.8 | 0.032252 | 149.26 | 600.6 | 735.7
0.81 | 0.033279 | 150.64 | 601.5 | 736.1
0.82 | 0.034172 | 152.04 | 603 | 736.7
0.83 | 0.035307 | 153.28 | 604.2 | 737.3
0.84 | 0.036299 | 154.76 | 605.5 | 738.1
0.85 | 0.03751 | 156.15 | 606.6 | 738.3
0.86 | 0.038477 | 157.49 | 607.8 | 738.7
0.87 | 0.039603 | 159.02 | 609 | 739.3
0.88 | 0.040794 | 160.34 | 610.3 | 739.5
0.89 | 0.042066 | 161.87 | 611.5 | 739.7
0.9 | 0.043195 | 163.18 | 612.4 | 740.2
0.91 | 0.044355 | 164.68 | 613.5 | 740.3
0.92 | 0.045539 | 166.1 | 614.5 | 740.7
0.93 | 0.046585 | 167.58 | 615.4 | 741.1
0.94 | 0.048081 | 169.06 | 616.6 | 741.3
0.95 | 0.049176 | 170.48 | 617.9 | 741.7
0.96 | 0.050648 | 172 | 618.6 | 741.7
0.97 | 0.051766 | 173.34 | 619.5 | 742.2
0.98 | 0.053347 | 174.89 | 620.6 | 742.5
0.99 | 0.054544 | 176.35 | 621.7 | 742.7
1 | 0.056035 | 177.85 | 622.7 | 742.7