## I-V Characteristic (mA-mm)
VDS (V) | VGS = -0.300 V | VGS = 0.100 V | VGS = 0.500 V | VGS = 0.900 V
0 | -1.7555e-05 | -0.5036 | -1.0718 | -5.713
0.01 | 0.0007106 | 7.612 | 16.061 | 12.921
0.02 | 0.0012478 | 15.009 | 32.666 | 30.827
0.03 | 0.001647 | 22.056 | 49.382 | 49.014
0.04 | 0.0019552 | 28.452 | 66.1 | 67.27
0.05 | 0.0022003 | 34.234 | 82.62 | 85.09
0.06 | 0.0023996 | 39.445 | 99.05 | 103.08
0.07 | 0.0025654 | 44.216 | 115.19 | 120.81
0.08 | 0.0027138 | 48.414 | 131.36 | 138.35
0.09 | 0.0028397 | 52.12 | 147.13 | 155.81
0.1 | 0.0029599 | 55.397 | 162.73 | 173.09
0.11 | 0.003078 | 58.3 | 178.18 | 190.34
0.12 | 0.0031795 | 60.87 | 193.56 | 207.39
0.13 | 0.0033041 | 63.19 | 208.42 | 224.17
0.14 | 0.0034151 | 65.26 | 222.98 | 240.64
0.15 | 0.0035378 | 67.2 | 237.36 | 256.98
0.16 | 0.0036406 | 68.83 | 251.53 | 273.16
0.17 | 0.0037639 | 70.43 | 265.34 | 289.32
0.18 | 0.0038832 | 71.85 | 278.51 | 304.69
0.19 | 0.0039993 | 73.1 | 291.8 | 320.27
0.2 | 0.0041346 | 74.46 | 304.55 | 335.66
0.21 | 0.0042588 | 75.57 | 316.72 | 350.42
0.22 | 0.0043828 | 76.76 | 328.91 | 365.27
0.23 | 0.0045341 | 78.08 | 340.58 | 379.7
0.24 | 0.0046681 | 79.25 | 351.74 | 393.92
0.25 | 0.0048213 | 80.68 | 362.56 | 407.7
0.26 | 0.0049532 | 82.02 | 373.1 | 421.45
0.27 | 0.0051007 | 83.39 | 383.23 | 434.95
0.28 | 0.0052637 | 84.78 | 392.86 | 447.93
0.29 | 0.0054138 | 86.07 | 402.25 | 460.57
0.3 | 0.0055788 | 87.47 | 411.18 | 473.11
0.31 | 0.005622 | 88.66 | 419.86 | 485.53
0.32 | 0.005799 | 89.9 | 427.98 | 497.13
0.33 | 0.005985 | 91.04 | 436 | 508.76
0.34 | 0.006184 | 92.14 | 443.54 | 520.09
0.35 | 0.00638 | 93.33 | 450.73 | 530.81
0.36 | 0.006602 | 94.45 | 457.67 | 541.67
0.37 | 0.006782 | 95.71 | 464.25 | 551.84
0.38 | 0.007001 | 96.62 | 470.54 | 561.79
0.39 | 0.007222 | 97.83 | 476.45 | 571.3
0.4 | 0.007452 | 98.89 | 482.19 | 580.6
0.41 | 0.007666 | 100 | 487.66 | 589.4
0.42 | 0.007936 | 101.06 | 492.89 | 598.1
0.43 | 0.008172 | 102.2 | 497.8 | 606.7
0.44 | 0.008435 | 103.27 | 502.59 | 614.7
0.45 | 0.008729 | 104.43 | 507.14 | 622.2
0.46 | 0.009019 | 105.49 | 511.55 | 629.5
0.47 | 0.009341 | 106.47 | 515.76 | 636.5
0.48 | 0.009632 | 107.67 | 519.82 | 643
0.49 | 0.009992 | 108.81 | 523.78 | 649.4
0.5 | 0.010344 | 109.91 | 527.54 | 655.7
0.51 | 0.010745 | 111.16 | 531.15 | 661.7
0.52 | 0.011125 | 112.06 | 534.75 | 667.5
0.53 | 0.011492 | 113.35 | 538.22 | 672.5
0.54 | 0.011956 | 114.54 | 541.59 | 677.3
0.55 | 0.012411 | 115.68 | 544.75 | 682.2
0.56 | 0.012919 | 116.9 | 547.98 | 687
0.57 | 0.013433 | 118.05 | 550.97 | 690.9
0.58 | 0.013973 | 119.25 | 553.97 | 695
0.59 | 0.014433 | 120.46 | 556.85 | 698.8
0.6 | 0.015022 | 121.78 | 559.58 | 702.5
0.61 | 0.01561 | 122.92 | 562.35 | 705.6
0.62 | 0.016159 | 124.23 | 564.95 | 708.9
0.63 | 0.016795 | 125.46 | 567.53 | 711.7
0.64 | 0.01742 | 126.69 | 569.91 | 714.2
0.65 | 0.018101 | 127.98 | 572.3 | 716.5
0.66 | 0.018721 | 129.13 | 574.4 | 718.8
0.67 | 0.0194 | 130.49 | 576.4 | 720.8
0.68 | 0.020121 | 131.76 | 578.6 | 722.8
0.69 | 0.020897 | 133.06 | 580.8 | 724.5
0.7 | 0.021496 | 134.45 | 583 | 725.9
0.71 | 0.022176 | 135.48 | 584.5 | 727.5
0.72 | 0.02303 | 136.89 | 586.6 | 728.7
0.73 | 0.023802 | 138.2 | 588.2 | 729.9
0.74 | 0.024555 | 139.52 | 590 | 731.3
0.75 | 0.02542 | 140.74 | 591.4 | 731.9
0.76 | 0.026255 | 142.05 | 593 | 733.1
0.77 | 0.026952 | 143.43 | 594.3 | 733.9
0.78 | 0.027972 | 144.73 | 596 | 734.7
0.79 | 0.028903 | 146.01 | 597.6 | 735.1
0.8 | 0.029873 | 147.23 | 598.6 | 736.3
0.81 | 0.030643 | 148.63 | 600.3 | 736.7
0.82 | 0.031554 | 149.99 | 601.4 | 737.1
0.83 | 0.032568 | 151.38 | 602.6 | 737.7
0.84 | 0.033263 | 152.76 | 603.9 | 738.1
0.85 | 0.034479 | 154 | 605.1 | 738.3
0.86 | 0.035471 | 155.44 | 606.2 | 738.8
0.87 | 0.036495 | 156.83 | 607.5 | 739.3
0.88 | 0.037514 | 158.21 | 608.6 | 739.9
0.89 | 0.038664 | 159.67 | 609.6 | 740.3
0.9 | 0.039659 | 161.02 | 610.6 | 740.5
0.91 | 0.040826 | 162.54 | 611.8 | 740.7
0.92 | 0.041778 | 163.95 | 613 | 740.7
0.93 | 0.043069 | 165.45 | 613.8 | 741.2
0.94 | 0.04426 | 166.73 | 615 | 741.5
0.95 | 0.045229 | 168.26 | 616 | 741.9
0.96 | 0.04649 | 169.72 | 617 | 742.1
0.97 | 0.047713 | 171.17 | 618.2 | 742.3
0.98 | 0.049068 | 172.69 | 619.1 | 742.5
0.99 | 0.050142 | 173.95 | 620 | 742.7
1 | 0.051508 | 175.52 | 621.1 | 743.1