## I-V Characteristic (mA-mm)
VDS (V) | VGS = -0.300 V | VGS = 0.100 V | VGS = 0.500 V | VGS = 0.900 V
0 | -1.7294e-05 | -0.51392 | -0.8427 | -5.331
0.01 | 0.0006948 | 7.587 | 15.83 | 12.779
0.02 | 0.0012162 | 15.161 | 32.703 | 30.921
0.03 | 0.0016041 | 22.088 | 49.402 | 49.125
0.04 | 0.0019058 | 28.501 | 66.22 | 67.34
0.05 | 0.0021437 | 34.337 | 82.84 | 85.29
0.06 | 0.0023351 | 39.606 | 99.07 | 103.03
0.07 | 0.0024916 | 44.308 | 115.55 | 121.22
0.08 | 0.0026302 | 48.485 | 131.55 | 138.44
0.09 | 0.0027584 | 52.231 | 147.33 | 156.03
0.1 | 0.0028668 | 55.545 | 162.85 | 173.35
0.11 | 0.0029847 | 58.4 | 178.63 | 190.64
0.12 | 0.0030916 | 60.97 | 193.84 | 207.63
0.13 | 0.0032074 | 63.23 | 208.66 | 224.49
0.14 | 0.0033113 | 65.35 | 223.22 | 240.96
0.15 | 0.0034225 | 67.22 | 237.8 | 257.39
0.16 | 0.0035283 | 68.87 | 251.97 | 273.85
0.17 | 0.0036329 | 70.44 | 265.5 | 289.6
0.18 | 0.003757 | 71.73 | 278.99 | 305.23
0.19 | 0.0038716 | 73.13 | 292.26 | 320.9
0.2 | 0.0039898 | 74.29 | 304.83 | 336.12
0.21 | 0.0041142 | 75.52 | 317.33 | 351.27
0.22 | 0.0042415 | 76.67 | 329.35 | 365.8
0.23 | 0.0043753 | 77.84 | 341.06 | 380.51
0.24 | 0.0045073 | 79.06 | 352.2 | 394.66
0.25 | 0.0046372 | 80.41 | 363.24 | 408.4
0.26 | 0.0047803 | 81.82 | 373.7 | 422.29
0.27 | 0.0049056 | 83.07 | 383.76 | 435.74
0.28 | 0.0050592 | 84.54 | 393.45 | 448.67
0.29 | 0.0052127 | 85.91 | 402.87 | 461.46
0.3 | 0.0053634 | 87.09 | 411.9 | 474.17
0.31 | 0.0055241 | 88.47 | 420.49 | 486.36
0.32 | 0.0056896 | 89.44 | 428.75 | 498.12
0.33 | 0.005725 | 90.73 | 436.73 | 509.82
0.34 | 0.005905 | 91.84 | 444.22 | 521.15
0.35 | 0.006096 | 92.95 | 451.47 | 532.18
0.36 | 0.006299 | 94.19 | 458.45 | 542.7
0.37 | 0.006496 | 95.15 | 465.07 | 553
0.38 | 0.006677 | 96.23 | 471.3 | 563.1
0.39 | 0.006907 | 97.33 | 477.24 | 572.5
0.4 | 0.007129 | 98.49 | 483.02 | 581.8
0.41 | 0.007363 | 99.48 | 488.53 | 591
0.42 | 0.007567 | 100.5 | 493.69 | 599.9
0.43 | 0.007792 | 101.66 | 498.64 | 607.8
0.44 | 0.008066 | 102.66 | 503.45 | 615.8
0.45 | 0.008308 | 103.81 | 508.1 | 623.5
0.46 | 0.008599 | 104.82 | 512.44 | 631.1
0.47 | 0.008878 | 105.96 | 516.59 | 638
0.48 | 0.009197 | 107 | 520.73 | 644.5
0.49 | 0.009486 | 108.17 | 524.63 | 651.4
0.5 | 0.009875 | 109.3 | 528.45 | 657.4
0.51 | 0.010212 | 110.34 | 532.09 | 663.3
0.52 | 0.010643 | 111.52 | 535.72 | 668.6
0.53 | 0.01099 | 112.74 | 539.24 | 674.1
0.54 | 0.011403 | 113.84 | 542.46 | 678.9
0.55 | 0.011868 | 115.01 | 545.72 | 683.8
0.56 | 0.012263 | 116.13 | 548.94 | 688.4
0.57 | 0.012762 | 117.37 | 551.97 | 692.8
0.58 | 0.013271 | 118.55 | 554.92 | 696.6
0.59 | 0.013729 | 119.71 | 557.8 | 700.4
0.6 | 0.014264 | 120.88 | 560.59 | 703.9
0.61 | 0.014797 | 122.14 | 563.35 | 706.9
0.62 | 0.015351 | 123.42 | 565.92 | 710.1
0.63 | 0.015926 | 124.59 | 568.33 | 713
0.64 | 0.016464 | 125.99 | 570.7 | 715.7
0.65 | 0.017074 | 127.07 | 573.2 | 718.2
0.66 | 0.01775 | 128.42 | 575.4 | 720.4
0.67 | 0.018304 | 129.73 | 577.8 | 722.1
0.68 | 0.018953 | 130.92 | 579.8 | 724.5
0.69 | 0.019649 | 132.22 | 581.8 | 725.9
0.7 | 0.020412 | 133.46 | 583.4 | 727.7
0.71 | 0.021017 | 134.71 | 585.4 | 728.8
0.72 | 0.021711 | 136.03 | 587.4 | 730.1
0.73 | 0.022469 | 137.33 | 588.7 | 731.3
0.74 | 0.02319 | 138.47 | 591 | 732.3
0.75 | 0.023954 | 139.79 | 592.4 | 733.5
0.76 | 0.024756 | 141.12 | 594 | 734.5
0.77 | 0.025566 | 142.46 | 595.6 | 735.1
0.78 | 0.026227 | 143.78 | 597 | 736.1
0.79 | 0.027145 | 144.9 | 598.2 | 736.5
0.8 | 0.027947 | 146.33 | 599.6 | 737.3
0.81 | 0.028973 | 147.61 | 601 | 737.7
0.82 | 0.029677 | 148.93 | 602.2 | 738.3
0.83 | 0.030593 | 150.45 | 603.7 | 738.8
0.84 | 0.031451 | 151.7 | 604.6 | 739.5
0.85 | 0.032421 | 153.1 | 605.8 | 739.7
0.86 | 0.033355 | 154.41 | 607 | 740.5
0.87 | 0.034357 | 155.89 | 607.9 | 740.9
0.88 | 0.035279 | 157.16 | 609.4 | 741.1
0.89 | 0.036198 | 158.63 | 610.3 | 741.3
0.9 | 0.037218 | 160 | 611.5 | 741.5
0.91 | 0.03835 | 161.38 | 612.6 | 741.9
0.92 | 0.039463 | 162.83 | 613.5 | 742.2
0.93 | 0.040463 | 164.09 | 614.3 | 742.3
0.94 | 0.041453 | 165.63 | 615.9 | 742.7
0.95 | 0.042566 | 167.15 | 616.6 | 743.1
0.96 | 0.04353 | 168.52 | 617.5 | 743.1
0.97 | 0.044827 | 170.08 | 618.6 | 743.7
0.98 | 0.04614 | 171.38 | 619.5 | 743.7
0.99 | 0.047142 | 172.91 | 620.8 | 743.9
1 | 0.048233 | 174.36 | 621.8 | 744.3