## I-V Characteristic (mA-mm)
VDS (V) | VGS = -0.300 V | VGS = 0.100 V | VGS = 0.500 V | VGS = 0.900 V
0 | -2.3384e-05 | -0.5356 | -0.8269 | -5.07
0.01 | 0.0007573 | 7.603 | 15.352 | 12.474
0.02 | 0.0013344 | 14.915 | 31.769 | 30.188
0.03 | 0.0017721 | 21.848 | 48.02 | 47.813
0.04 | 0.0021084 | 28.289 | 64.52 | 65.62
0.05 | 0.0023769 | 33.996 | 80.43 | 83.07
0.06 | 0.0025901 | 39.249 | 96.29 | 100.14
0.07 | 0.0027728 | 43.988 | 112.58 | 117.83
0.08 | 0.0029348 | 48.129 | 127.91 | 134.89
0.09 | 0.0030764 | 51.836 | 143.26 | 151.68
0.1 | 0.0032226 | 55.148 | 158.73 | 168.49
0.11 | 0.0033422 | 57.9 | 174.07 | 185.62
0.12 | 0.0034769 | 60.51 | 188.64 | 202
0.13 | 0.003591 | 62.8 | 203.32 | 218.19
0.14 | 0.0037118 | 64.86 | 217.71 | 234.4
0.15 | 0.0038543 | 66.77 | 231.71 | 250.44
0.16 | 0.0039752 | 68.47 | 245.64 | 266.29
0.17 | 0.004118 | 69.87 | 259.07 | 281.64
0.18 | 0.0042505 | 71.35 | 272.12 | 297.02
0.19 | 0.0043892 | 72.65 | 284.98 | 312.2
0.2 | 0.0045294 | 73.89 | 297.51 | 326.74
0.21 | 0.0046684 | 75.08 | 309.96 | 341.76
0.22 | 0.0048296 | 76.1 | 321.52 | 355.92
0.23 | 0.0049659 | 77.35 | 333.02 | 370.01
0.24 | 0.0051211 | 78.51 | 344.27 | 383.96
0.25 | 0.0052946 | 79.77 | 354.99 | 397.73
0.26 | 0.0054563 | 81.21 | 365.19 | 410.87
0.27 | 0.0056388 | 82.42 | 375.25 | 423.94
0.28 | 0.005659 | 83.83 | 384.92 | 436.83
0.29 | 0.005877 | 85.13 | 394.06 | 449.31
0.3 | 0.00606 | 86.43 | 402.92 | 461.56
0.31 | 0.006285 | 87.72 | 411.57 | 473.57
0.32 | 0.006464 | 88.85 | 419.6 | 485.15
0.33 | 0.006675 | 90.1 | 427.46 | 496.57
0.34 | 0.006882 | 91.36 | 434.84 | 507.36
0.35 | 0.007083 | 92.46 | 442.1 | 518.42
0.36 | 0.007317 | 93.48 | 448.98 | 528.89
0.37 | 0.007551 | 94.75 | 455.37 | 538.94
0.38 | 0.007788 | 95.75 | 461.6 | 548.69
0.39 | 0.008002 | 96.89 | 467.49 | 558.18
0.4 | 0.008262 | 97.98 | 473.27 | 567.58
0.41 | 0.00853 | 98.99 | 478.61 | 576.4
0.42 | 0.008797 | 100.11 | 483.68 | 584.6
0.43 | 0.009068 | 101.24 | 488.73 | 593
0.44 | 0.009337 | 102.29 | 493.48 | 601
0.45 | 0.009627 | 103.35 | 498.04 | 608.6
0.46 | 0.009904 | 104.5 | 502.32 | 615.8
0.47 | 0.010263 | 105.53 | 506.6 | 622.8
0.48 | 0.010599 | 106.65 | 510.76 | 629.7
0.49 | 0.010976 | 107.8 | 514.67 | 636.1
0.5 | 0.011334 | 108.74 | 518.49 | 642.1
0.51 | 0.011777 | 109.98 | 522.15 | 648.1
0.52 | 0.012185 | 111.16 | 525.86 | 653.6
0.53 | 0.012721 | 112.34 | 529.38 | 658.9
0.54 | 0.01315 | 113.55 | 532.74 | 664.2
0.55 | 0.013621 | 114.58 | 536 | 668.6
0.56 | 0.014181 | 115.75 | 539.36 | 673.4
0.57 | 0.014686 | 117.05 | 542.48 | 677.6
0.58 | 0.015268 | 118.19 | 545.46 | 681.8
0.59 | 0.015845 | 119.48 | 548.33 | 685.5
0.6 | 0.016494 | 120.62 | 551.28 | 688.8
0.61 | 0.017042 | 121.93 | 554.09 | 692.6
0.62 | 0.017696 | 123.18 | 556.76 | 695.6
0.63 | 0.018361 | 124.46 | 559.23 | 698.4
0.64 | 0.019027 | 125.55 | 561.86 | 701.2
0.65 | 0.019728 | 127.01 | 564.26 | 703.8
0.66 | 0.020428 | 128.25 | 566.58 | 706.1
0.67 | 0.021128 | 129.54 | 568.88 | 708.4
0.68 | 0.021828 | 130.96 | 570.7 | 710.4
0.69 | 0.022716 | 132.02 | 573.2 | 712.2
0.7 | 0.023397 | 133.39 | 574.8 | 714
0.71 | 0.024367 | 134.72 | 576.6 | 715.7
0.72 | 0.025079 | 135.99 | 578.6 | 717.1
0.73 | 0.025888 | 137.35 | 580.8 | 718.5
0.74 | 0.026766 | 138.57 | 582.4 | 719.4
0.75 | 0.027559 | 139.87 | 584 | 720.7
0.76 | 0.028601 | 141.26 | 585.8 | 721.9
0.77 | 0.029428 | 142.58 | 587.3 | 722.6
0.78 | 0.030501 | 143.82 | 588.6 | 723.6
0.79 | 0.031202 | 145.16 | 590.4 | 724.3
0.8 | 0.032334 | 146.53 | 591.7 | 725.3
0.81 | 0.033323 | 147.89 | 592.8 | 725.8
0.82 | 0.034344 | 149.3 | 594.2 | 726.7
0.83 | 0.035179 | 150.54 | 595.8 | 726.9
0.84 | 0.036431 | 152.02 | 596.6 | 727.7
0.85 | 0.037434 | 153.38 | 597.8 | 728.1
0.86 | 0.038347 | 154.8 | 599.2 | 728.7
0.87 | 0.039633 | 156.27 | 600.2 | 729.1
0.88 | 0.040828 | 157.61 | 601.4 | 729.9
0.89 | 0.041957 | 159.15 | 602.3 | 729.9
0.9 | 0.043058 | 160.51 | 603.8 | 730.5
0.91 | 0.044242 | 162.03 | 604.7 | 730.9
0.92 | 0.045342 | 163.33 | 605.8 | 731.3
0.93 | 0.046727 | 164.87 | 607 | 731.5
0.94 | 0.047839 | 166.29 | 607.9 | 731.9
0.95 | 0.049214 | 167.78 | 609 | 732.3
0.96 | 0.050459 | 169.3 | 610 | 732.4
0.97 | 0.051436 | 170.61 | 611 | 733.1
0.98 | 0.052961 | 172.16 | 611.9 | 733.3
0.99 | 0.054377 | 173.73 | 613 | 733.5
1 | 0.055771 | 175.19 | 614.2 | 734.1