## I-V Characteristic (mA-mm)
VDS (V) | VGS = -0.300 V | VGS = 0.100 V | VGS = 0.500 V | VGS = 0.900 V
0 | -2.4037e-05 | -0.5354 | -1.1134 | -5.16
0.01 | 0.0007049 | 7.505 | 15.429 | 12.43
0.02 | 0.0012463 | 14.837 | 31.722 | 30.078
0.03 | 0.0016509 | 21.733 | 47.929 | 47.594
0.04 | 0.0019646 | 28.05 | 64.29 | 65.31
0.05 | 0.0022082 | 33.717 | 80.07 | 82.62
0.06 | 0.0024152 | 38.936 | 96.13 | 99.81
0.07 | 0.0025823 | 43.595 | 112.28 | 117.47
0.08 | 0.0027262 | 47.683 | 127.53 | 134.43
0.09 | 0.0028627 | 51.353 | 142.94 | 151.22
0.1 | 0.0029872 | 54.623 | 158.27 | 168.01
0.11 | 0.0031138 | 57.41 | 173.24 | 184.73
0.12 | 0.0032175 | 59.99 | 188.13 | 201.51
0.13 | 0.0033301 | 62.25 | 202.6 | 217.46
0.14 | 0.0034422 | 64.23 | 216.97 | 233.58
0.15 | 0.0035516 | 66.13 | 231.05 | 249.74
0.16 | 0.0036835 | 67.66 | 244.63 | 265.16
0.17 | 0.0038058 | 69.16 | 258.28 | 280.82
0.18 | 0.0039163 | 70.49 | 271.33 | 296.09
0.19 | 0.0040448 | 71.79 | 284.09 | 311.22
0.2 | 0.0041733 | 72.94 | 296.69 | 325.95
0.21 | 0.0043135 | 74.03 | 309.04 | 340.76
0.22 | 0.0044381 | 75.24 | 320.62 | 355
0.23 | 0.0045732 | 76.3 | 332.15 | 369.07
0.24 | 0.0047144 | 77.46 | 343.26 | 382.96
0.25 | 0.0048546 | 78.72 | 353.91 | 396.52
0.26 | 0.0050179 | 79.99 | 364.28 | 410.06
0.27 | 0.0051669 | 81.38 | 374.29 | 422.93
0.28 | 0.00533 | 82.67 | 383.85 | 435.73
0.29 | 0.0054835 | 84.06 | 393 | 448.31
0.3 | 0.0056563 | 85.33 | 401.76 | 460.24
0.31 | 0.00569 | 86.55 | 410.48 | 472.53
0.32 | 0.005902 | 87.68 | 418.56 | 484.02
0.33 | 0.006088 | 88.94 | 426.31 | 495.48
0.34 | 0.006292 | 90.06 | 433.82 | 506.34
0.35 | 0.006484 | 91.2 | 441 | 517.24
0.36 | 0.006666 | 92.28 | 447.83 | 527.83
0.37 | 0.006881 | 93.25 | 454.26 | 537.94
0.38 | 0.007102 | 94.42 | 460.52 | 547.62
0.39 | 0.007328 | 95.47 | 466.43 | 557.18
0.4 | 0.007544 | 96.61 | 472.12 | 566.62
0.41 | 0.007765 | 97.71 | 477.47 | 575.2
0.42 | 0.007994 | 98.64 | 482.57 | 583.8
0.43 | 0.008218 | 99.75 | 487.5 | 592
0.44 | 0.008503 | 100.8 | 492.32 | 600
0.45 | 0.008773 | 101.9 | 496.73 | 607.8
0.46 | 0.009059 | 102.9 | 501.06 | 615
0.47 | 0.009316 | 103.99 | 505.27 | 621.9
0.48 | 0.009669 | 105.06 | 509.38 | 628.7
0.49 | 0.009995 | 106.21 | 513.22 | 635.3
0.5 | 0.01037 | 107.31 | 517.04 | 641.3
0.51 | 0.010726 | 108.24 | 520.71 | 647.3
0.52 | 0.011143 | 109.46 | 524.3 | 652.7
0.53 | 0.011528 | 110.64 | 527.77 | 658.2
0.54 | 0.011948 | 111.84 | 531.02 | 663.3
0.55 | 0.012427 | 112.96 | 534.39 | 668.1
0.56 | 0.012915 | 114.02 | 537.57 | 672.5
0.57 | 0.013399 | 115.24 | 540.64 | 677
0.58 | 0.013857 | 116.47 | 543.63 | 681
0.59 | 0.014404 | 117.59 | 546.44 | 685
0.6 | 0.014941 | 118.84 | 549.35 | 688.6
0.61 | 0.015576 | 120.03 | 552.05 | 691.6
0.62 | 0.016155 | 121.3 | 554.72 | 695
0.63 | 0.016713 | 122.5 | 557.31 | 698
0.64 | 0.017348 | 123.78 | 559.79 | 700.9
0.65 | 0.017916 | 124.9 | 562.17 | 703.2
0.66 | 0.018617 | 126.21 | 564.51 | 705.7
0.67 | 0.01929 | 127.47 | 566.67 | 707.7
0.68 | 0.019969 | 128.66 | 568.79 | 709.8
0.69 | 0.020638 | 130.01 | 570.7 | 711.8
0.7 | 0.02139 | 131.16 | 572.8 | 713.4
0.71 | 0.022081 | 132.5 | 574.6 | 715
0.72 | 0.022872 | 133.8 | 576.4 | 716.4
0.73 | 0.023636 | 135.06 | 578.2 | 717.6
0.74 | 0.024423 | 136.39 | 580 | 718.9
0.75 | 0.025213 | 137.55 | 581.6 | 720.4
0.76 | 0.025884 | 138.94 | 583.3 | 721.3
0.77 | 0.026773 | 140.2 | 584.8 | 722
0.78 | 0.027649 | 141.51 | 586.2 | 722.9
0.79 | 0.028572 | 142.74 | 588 | 723.7
0.8 | 0.029476 | 144.11 | 589.2 | 724.5
0.81 | 0.030316 | 145.5 | 590.6 | 725.3
0.82 | 0.031353 | 146.77 | 591.8 | 725.6
0.83 | 0.032132 | 148.15 | 593 | 726.3
0.84 | 0.033151 | 149.41 | 594.2 | 727.1
0.85 | 0.034041 | 150.88 | 595.4 | 727.7
0.86 | 0.035051 | 152.24 | 596.8 | 727.9
0.87 | 0.035868 | 153.56 | 597.8 | 728.3
0.88 | 0.037109 | 155.08 | 599.2 | 728.9
0.89 | 0.038106 | 156.24 | 599.9 | 729.1
0.9 | 0.039207 | 157.83 | 601 | 729.9
0.91 | 0.040267 | 159.28 | 602.2 | 730.1
0.92 | 0.041421 | 160.64 | 603.5 | 730.6
0.93 | 0.042487 | 162.14 | 604.2 | 730.9
0.94 | 0.043321 | 163.47 | 605.4 | 731.3
0.95 | 0.044664 | 165 | 606.7 | 731.5
0.96 | 0.045786 | 166.41 | 607.4 | 731.9
0.97 | 0.047006 | 167.84 | 608.5 | 732.1
0.98 | 0.048135 | 169.13 | 609.4 | 732.3
0.99 | 0.049405 | 170.64 | 610.4 | 732.4
1 | 0.050639 | 172.16 | 611.5 | 732.9