## I-V Characteristic (mA-mm)
VDS (V) | VGS = -0.300 V | VGS = 0.100 V | VGS = 0.500 V | VGS = 0.900 V
0 | -1.9347e-05 | -0.51852 | -1.067 | -5.518
0.01 | 0.0006926 | 7.373 | 15.677 | 12.661
0.02 | 0.0012171 | 14.847 | 31.919 | 30.207
0.03 | 0.001608 | 21.606 | 48.264 | 47.863
0.04 | 0.0019108 | 27.91 | 64.67 | 65.66
0.05 | 0.0021464 | 33.59 | 80.71 | 83.17
0.06 | 0.0023499 | 38.748 | 96.71 | 100.6
0.07 | 0.0025085 | 43.387 | 112.74 | 117.89
0.08 | 0.0026537 | 47.468 | 128.5 | 135.45
0.09 | 0.0027798 | 51.096 | 143.9 | 152.2
0.1 | 0.0028958 | 54.306 | 159.15 | 169.06
0.11 | 0.003026 | 57.16 | 174.36 | 186.03
0.12 | 0.0031337 | 59.65 | 189.07 | 202.44
0.13 | 0.0032546 | 61.91 | 203.92 | 218.99
0.14 | 0.003357 | 63.87 | 218.13 | 235.08
0.15 | 0.0034731 | 65.7 | 232.27 | 251.17
0.16 | 0.0035807 | 67.3 | 246.14 | 266.91
0.17 | 0.0036926 | 68.79 | 259.5 | 282.61
0.18 | 0.0038172 | 70.15 | 272.73 | 297.88
0.19 | 0.0039291 | 71.37 | 285.67 | 313.05
0.2 | 0.0040565 | 72.61 | 298.16 | 327.96
0.21 | 0.0041879 | 73.73 | 310.32 | 342.59
0.22 | 0.0043192 | 74.84 | 322.2 | 357.17
0.23 | 0.0044661 | 75.94 | 333.65 | 371.24
0.24 | 0.0045882 | 77.12 | 344.73 | 385.03
0.25 | 0.0047276 | 78.33 | 355.45 | 398.72
0.26 | 0.0048691 | 79.6 | 365.67 | 411.86
0.27 | 0.0050051 | 80.99 | 375.78 | 425.25
0.28 | 0.00518 | 82.21 | 385.27 | 437.91
0.29 | 0.0053265 | 83.63 | 394.36 | 450.34
0.3 | 0.0054773 | 84.9 | 403.23 | 462.56
0.31 | 0.0056378 | 86.06 | 411.76 | 474.72
0.32 | 0.005693 | 87.37 | 419.84 | 486.29
0.33 | 0.005878 | 88.43 | 427.67 | 497.7
0.34 | 0.006051 | 89.69 | 435.07 | 508.67
0.35 | 0.006259 | 90.72 | 442.13 | 519.4
0.36 | 0.006466 | 91.98 | 449.02 | 530.05
0.37 | 0.006659 | 92.92 | 455.45 | 540.03
0.38 | 0.006847 | 94 | 461.65 | 549.86
0.39 | 0.00709 | 95.09 | 467.47 | 559.26
0.4 | 0.007307 | 96.15 | 473.2 | 568.44
0.41 | 0.007539 | 97.27 | 478.44 | 577.3
0.42 | 0.007749 | 98.23 | 483.63 | 585.5
0.43 | 0.00799 | 99.28 | 488.47 | 594
0.44 | 0.008237 | 100.34 | 493.23 | 601.9
0.45 | 0.008468 | 101.44 | 497.71 | 609.6
0.46 | 0.008779 | 102.58 | 502 | 616.6
0.47 | 0.009086 | 103.42 | 506.14 | 623.8
0.48 | 0.009395 | 104.66 | 510.19 | 630.2
0.49 | 0.009688 | 105.71 | 514.13 | 636.5
0.5 | 0.010058 | 106.77 | 517.87 | 642.7
0.51 | 0.010394 | 107.94 | 521.49 | 648.7
0.52 | 0.010797 | 109.04 | 525.1 | 654.1
0.53 | 0.011193 | 110.17 | 528.5 | 659.7
0.54 | 0.011604 | 111.36 | 531.85 | 664.5
0.55 | 0.01204 | 112.46 | 535.04 | 669.2
0.56 | 0.01248 | 113.57 | 538.24 | 673.8
0.57 | 0.01296 | 114.74 | 541.35 | 677.9
0.58 | 0.013488 | 115.91 | 544.29 | 681.9
0.59 | 0.013997 | 117.13 | 547.22 | 685.9
0.6 | 0.014472 | 118.43 | 549.95 | 689.4
0.61 | 0.015019 | 119.44 | 552.72 | 693
0.62 | 0.01559 | 120.78 | 555.36 | 695.8
0.63 | 0.016189 | 122.02 | 557.88 | 698.7
0.64 | 0.016745 | 123.23 | 560.42 | 701.3
0.65 | 0.01737 | 124.52 | 562.73 | 703.7
0.66 | 0.017961 | 125.67 | 565.06 | 706.1
0.67 | 0.01858 | 126.95 | 567.26 | 708.4
0.68 | 0.019288 | 128.24 | 569.42 | 710.1
0.69 | 0.019937 | 129.49 | 571.6 | 712.2
0.7 | 0.020679 | 130.68 | 573.3 | 713.8
0.71 | 0.021363 | 131.95 | 575 | 715.2
0.72 | 0.022078 | 133.26 | 577 | 716.5
0.73 | 0.02278 | 134.54 | 578.7 | 718
0.74 | 0.023492 | 135.82 | 580.8 | 719.2
0.75 | 0.024334 | 137.03 | 582.2 | 720.4
0.76 | 0.025048 | 138.39 | 583.6 | 721.4
0.77 | 0.025956 | 139.71 | 585.1 | 722.1
0.78 | 0.026674 | 140.96 | 586.6 | 723
0.79 | 0.027591 | 142.42 | 588.2 | 724
0.8 | 0.028368 | 143.58 | 589.5 | 724.5
0.81 | 0.02935 | 144.94 | 591 | 725.3
0.82 | 0.030166 | 146.29 | 592.2 | 725.5
0.83 | 0.030951 | 147.65 | 593.4 | 726
0.84 | 0.031973 | 148.99 | 594.6 | 726.9
0.85 | 0.032772 | 150.31 | 595.8 | 727.4
0.86 | 0.033738 | 151.68 | 597 | 728.1
0.87 | 0.034801 | 153.16 | 598.1 | 728.3
0.88 | 0.035831 | 154.48 | 599.4 | 728.7
0.89 | 0.036628 | 155.76 | 600.5 | 729.1
0.9 | 0.037811 | 157.3 | 601.4 | 729.7
0.91 | 0.038844 | 158.66 | 602.6 | 729.8
0.92 | 0.039838 | 160.07 | 603.7 | 730.3
0.93 | 0.040861 | 161.67 | 604.6 | 730.9
0.94 | 0.042018 | 162.89 | 605.8 | 730.9
0.95 | 0.043148 | 164.49 | 606.7 | 731.5
0.96 | 0.044191 | 165.81 | 607.7 | 731.5
0.97 | 0.045419 | 167.3 | 608.7 | 731.9
0.98 | 0.046587 | 168.8 | 609.9 | 732.2
0.99 | 0.047819 | 170.16 | 610.7 | 732.3
1 | 0.048824 | 171.69 | 611.9 | 732.7