## I-V Characteristic (mA-mm)
VDS (V) | VGS = -0.300 V | VGS = 0.100 V | VGS = 0.500 V | VGS = 0.900 V
0 | -3.0962e-05 | -0.5379 | -1.0403 | -5.421
0.01 | 0.0007342 | 7.472 | 15.548 | 12.571
0.02 | 0.0012888 | 14.935 | 32.013 | 30.33
0.03 | 0.0017059 | 21.798 | 48.315 | 48.027
0.04 | 0.0020359 | 28.198 | 64.92 | 65.98
0.05 | 0.0022906 | 33.909 | 80.85 | 83.25
0.06 | 0.0024962 | 39.103 | 96.81 | 100.7
0.07 | 0.0026754 | 43.853 | 112.93 | 118.29
0.08 | 0.0028197 | 47.99 | 128.69 | 135.51
0.09 | 0.0029691 | 51.657 | 144.06 | 152.46
0.1 | 0.0030971 | 54.943 | 159.48 | 169.5
0.11 | 0.0032265 | 57.69 | 174.74 | 186.37
0.12 | 0.0033443 | 60.29 | 189.5 | 202.72
0.13 | 0.0034663 | 62.63 | 204.42 | 219.54
0.14 | 0.0035871 | 64.65 | 218.69 | 235.58
0.15 | 0.0036946 | 66.5 | 232.8 | 251.63
0.16 | 0.0038342 | 68.2 | 246.56 | 267.4
0.17 | 0.0039528 | 69.69 | 260.06 | 282.91
0.18 | 0.0040747 | 71.17 | 273.41 | 298.55
0.19 | 0.004222 | 72.35 | 286.17 | 313.49
0.2 | 0.0043506 | 73.63 | 298.84 | 328.53
0.21 | 0.0044989 | 74.82 | 311.1 | 343.29
0.22 | 0.0046389 | 75.94 | 322.9 | 357.61
0.23 | 0.0047857 | 77.08 | 334.45 | 371.91
0.24 | 0.0049355 | 78.32 | 345.63 | 385.83
0.25 | 0.0050724 | 79.61 | 356.32 | 399.45
0.26 | 0.0052381 | 80.87 | 366.58 | 412.65
0.27 | 0.0053954 | 82.3 | 376.79 | 426.15
0.28 | 0.0055644 | 83.52 | 386.41 | 438.92
0.29 | 0.005688 | 84.97 | 395.48 | 451.3
0.3 | 0.005882 | 86.33 | 404.43 | 463.56
0.31 | 0.006073 | 87.54 | 412.97 | 475.59
0.32 | 0.006266 | 88.81 | 421.23 | 487.42
0.33 | 0.006447 | 89.85 | 428.94 | 498.67
0.34 | 0.00664 | 91.09 | 436.47 | 509.78
0.35 | 0.006852 | 92.26 | 443.65 | 520.63
0.36 | 0.00708 | 93.3 | 450.51 | 531.11
0.37 | 0.007276 | 94.49 | 456.97 | 541.22
0.38 | 0.00751 | 95.52 | 463.2 | 551.02
0.39 | 0.007744 | 96.63 | 469.1 | 560.6
0.4 | 0.007952 | 97.75 | 474.82 | 569.9
0.41 | 0.008233 | 98.84 | 480.18 | 578.2
0.42 | 0.008466 | 99.83 | 485.34 | 587.2
0.43 | 0.008756 | 100.94 | 490.26 | 595.1
0.44 | 0.008979 | 102.08 | 495.09 | 603.5
0.45 | 0.009261 | 103.15 | 499.56 | 611
0.46 | 0.009556 | 104.31 | 503.89 | 618.3
0.47 | 0.009882 | 105.23 | 508.17 | 625.3
0.48 | 0.010212 | 106.4 | 512.25 | 632.3
0.49 | 0.010571 | 107.51 | 516.12 | 638.5
0.5 | 0.010939 | 108.62 | 519.97 | 644.7
0.51 | 0.011319 | 109.77 | 523.6 | 650.5
0.52 | 0.011776 | 110.84 | 527.29 | 655.8
0.53 | 0.012174 | 112.03 | 530.73 | 661.4
0.54 | 0.012645 | 113.26 | 534.14 | 666.5
0.55 | 0.01313 | 114.36 | 537.37 | 671
0.56 | 0.013659 | 115.49 | 540.61 | 675.6
0.57 | 0.014184 | 116.68 | 543.67 | 680
0.58 | 0.01474 | 118 | 546.74 | 684
0.59 | 0.015276 | 119.12 | 549.61 | 687.7
0.6 | 0.015845 | 120.44 | 552.47 | 691.5
0.61 | 0.016464 | 121.5 | 555.2 | 694.8
0.62 | 0.01703 | 122.86 | 557.84 | 698
0.63 | 0.01771 | 124.1 | 560.41 | 700.9
0.64 | 0.018349 | 125.39 | 563.01 | 703.7
0.65 | 0.019039 | 126.69 | 565.31 | 706.4
0.66 | 0.019677 | 127.8 | 567.67 | 708.6
0.67 | 0.020411 | 129.21 | 569.89 | 710.8
0.68 | 0.021115 | 130.46 | 572 | 712.8
0.69 | 0.021861 | 131.8 | 573.9 | 714.4
0.7 | 0.022642 | 132.94 | 575.8 | 716.2
0.71 | 0.023445 | 134.24 | 578 | 717.6
0.72 | 0.024295 | 135.57 | 579.6 | 719.2
0.73 | 0.024915 | 136.87 | 581.6 | 720.5
0.74 | 0.025817 | 138.13 | 583.2 | 722
0.75 | 0.026668 | 139.36 | 585 | 722.8
0.76 | 0.027543 | 140.74 | 586.4 | 724
0.77 | 0.028397 | 142.02 | 588.1 | 724.7
0.78 | 0.029383 | 143.39 | 589.4 | 725.5
0.79 | 0.030243 | 144.82 | 591 | 726.5
0.8 | 0.031127 | 146.01 | 592.6 | 727.1
0.81 | 0.032165 | 147.41 | 593.6 | 728.1
0.82 | 0.033145 | 148.7 | 595 | 728.5
0.83 | 0.034294 | 150.15 | 596.5 | 728.9
0.84 | 0.035125 | 151.5 | 597.6 | 729.9
0.85 | 0.036224 | 152.88 | 599 | 730.3
0.86 | 0.037155 | 154.26 | 599.8 | 730.7
0.87 | 0.03829 | 155.64 | 601 | 731.1
0.88 | 0.039322 | 157.07 | 602 | 731.5
0.89 | 0.040494 | 158.39 | 603.5 | 731.9
0.9 | 0.041591 | 159.88 | 604.4 | 732.3
0.91 | 0.042681 | 161.37 | 605.5 | 732.7
0.92 | 0.043949 | 162.81 | 606.7 | 733.3
0.93 | 0.045192 | 164.35 | 607.8 | 733.5
0.94 | 0.046418 | 165.53 | 608.8 | 733.9
0.95 | 0.047573 | 167.17 | 609.9 | 734.5
0.96 | 0.048615 | 168.64 | 610.6 | 734.7
0.97 | 0.050163 | 170.14 | 611.8 | 734.7
0.98 | 0.051087 | 171.61 | 613 | 735.1
0.99 | 0.052656 | 172.97 | 613.9 | 735.2
1 | 0.053976 | 174.49 | 615 | 735.4