## I-V Characteristic (mA-mm)
VDS (V) | VGS = -0.300 V | VGS = 0.100 V | VGS = 0.500 V | VGS = 0.900 V
0 | -2.4798e-05 | -0.5085 | -1.1009 | -5.356
0.01 | 0.0007722 | 7.496 | 15.5 | 12.55
0.02 | 0.0013603 | 14.979 | 32.14 | 30.53
0.03 | 0.0018075 | 21.858 | 48.355 | 48.01
0.04 | 0.002151 | 28.291 | 64.82 | 65.92
0.05 | 0.0024248 | 34.022 | 80.79 | 83.25
0.06 | 0.0026447 | 39.228 | 96.86 | 100.72
0.07 | 0.0028362 | 43.966 | 112.78 | 118.14
0.08 | 0.0029973 | 48.134 | 128.36 | 135.2
0.09 | 0.0031516 | 51.852 | 144.19 | 152.5
0.1 | 0.0032943 | 55.157 | 159.32 | 169.22
0.11 | 0.0034204 | 57.93 | 174.53 | 186.03
0.12 | 0.003553 | 60.55 | 189.43 | 202.64
0.13 | 0.0036867 | 62.84 | 203.88 | 218.81
0.14 | 0.0038004 | 64.98 | 218.45 | 235.28
0.15 | 0.003944 | 66.84 | 232.5 | 251.18
0.16 | 0.0040808 | 68.55 | 246.34 | 266.92
0.17 | 0.004227 | 70.11 | 259.8 | 282.47
0.18 | 0.0043533 | 71.49 | 273.02 | 297.86
0.19 | 0.004491 | 72.92 | 286.05 | 313.1
0.2 | 0.0046445 | 74.05 | 298.64 | 327.93
0.21 | 0.0047873 | 75.24 | 310.7 | 342.56
0.22 | 0.0049521 | 76.48 | 322.55 | 356.87
0.23 | 0.0051096 | 77.69 | 334.29 | 371.31
0.24 | 0.0052657 | 79.02 | 345.19 | 385.02
0.25 | 0.005443 | 80.23 | 355.93 | 398.65
0.26 | 0.005608 | 81.6 | 366.29 | 411.97
0.27 | 0.005663 | 83.02 | 376.24 | 424.95
0.28 | 0.005855 | 84.44 | 385.94 | 438.04
0.29 | 0.006052 | 85.65 | 395.1 | 450.32
0.3 | 0.006265 | 87.03 | 403.91 | 462.5
0.31 | 0.006468 | 88.27 | 412.46 | 474.6
0.32 | 0.006657 | 89.57 | 420.58 | 486.09
0.33 | 0.006879 | 90.76 | 428.45 | 497.6
0.34 | 0.007089 | 91.86 | 435.98 | 508.57
0.35 | 0.007313 | 93.04 | 442.99 | 519.26
0.36 | 0.007547 | 94.28 | 449.9 | 529.75
0.37 | 0.007768 | 95.35 | 456.41 | 539.97
0.38 | 0.008012 | 96.55 | 462.6 | 549.68
0.39 | 0.008229 | 97.51 | 468.47 | 559.12
0.4 | 0.008519 | 98.72 | 474.14 | 568.4
0.41 | 0.008787 | 99.75 | 479.53 | 576.8
0.42 | 0.009074 | 100.94 | 484.66 | 585.4
0.43 | 0.009345 | 101.94 | 489.57 | 594
0.44 | 0.009641 | 103.02 | 494.33 | 601.5
0.45 | 0.009954 | 104.1 | 498.86 | 609.5
0.46 | 0.010289 | 105.29 | 503.25 | 616.6
0.47 | 0.010632 | 106.35 | 507.35 | 623.6
0.48 | 0.011009 | 107.31 | 511.47 | 630.1
0.49 | 0.011393 | 108.53 | 515.37 | 636.5
0.5 | 0.011768 | 109.73 | 519.13 | 642.7
0.51 | 0.012238 | 110.79 | 522.8 | 648.7
0.52 | 0.0127 | 112.06 | 526.41 | 654.2
0.53 | 0.013208 | 113 | 529.89 | 659.4
0.54 | 0.013656 | 114.29 | 533.27 | 664.5
0.55 | 0.014199 | 115.49 | 536.54 | 669.2
0.56 | 0.014757 | 116.71 | 539.7 | 673.8
0.57 | 0.015336 | 117.92 | 542.84 | 677.6
0.58 | 0.015917 | 119.16 | 545.82 | 681.8
0.59 | 0.016497 | 120.27 | 548.76 | 685.6
0.6 | 0.017194 | 121.61 | 551.63 | 689.2
0.61 | 0.017745 | 122.82 | 554.28 | 692.6
0.62 | 0.018515 | 123.99 | 556.96 | 695.6
0.63 | 0.019197 | 125.27 | 559.54 | 698.7
0.64 | 0.019962 | 126.61 | 562.06 | 701.2
0.65 | 0.02061 | 127.87 | 564.46 | 703.9
0.66 | 0.021414 | 129.21 | 566.76 | 706.1
0.67 | 0.022148 | 130.34 | 568.97 | 708.5
0.68 | 0.022833 | 131.72 | 570.9 | 710.1
0.69 | 0.023708 | 133.04 | 573.2 | 712
0.7 | 0.024658 | 134.32 | 575 | 713.8
0.71 | 0.025483 | 135.66 | 577 | 715.6
0.72 | 0.026186 | 136.89 | 578.8 | 716.9
0.73 | 0.027245 | 138.24 | 580.6 | 718.2
0.74 | 0.028094 | 139.52 | 582.4 | 719.3
0.75 | 0.029111 | 140.9 | 584 | 720.5
0.76 | 0.029944 | 142.16 | 585.8 | 721.7
0.77 | 0.031032 | 143.47 | 587 | 722.1
0.78 | 0.032068 | 144.86 | 588.6 | 723.3
0.79 | 0.032855 | 146.17 | 590.2 | 724
0.8 | 0.034053 | 147.53 | 591.4 | 725.1
0.81 | 0.035088 | 148.77 | 593 | 725.5
0.82 | 0.036225 | 150.19 | 594.2 | 726
0.83 | 0.037112 | 151.66 | 595.6 | 726.9
0.84 | 0.03829 | 153 | 596.8 | 727.2
0.85 | 0.039387 | 154.5 | 598.1 | 728.1
0.86 | 0.040554 | 155.76 | 599.2 | 728.3
0.87 | 0.041682 | 157.22 | 600.2 | 728.7
0.88 | 0.042929 | 158.67 | 601.4 | 729.2
0.89 | 0.044153 | 160.04 | 602.6 | 729.7
0.9 | 0.045258 | 161.48 | 603.6 | 730.3
0.91 | 0.046726 | 162.93 | 604.7 | 730.6
0.92 | 0.047919 | 164.35 | 605.9 | 730.9
0.93 | 0.049314 | 165.93 | 607.1 | 731.3
0.94 | 0.050316 | 167.34 | 608 | 731.5
0.95 | 0.051896 | 168.66 | 609.1 | 731.9
0.96 | 0.05322 | 170.21 | 610 | 732.3
0.97 | 0.054464 | 171.77 | 611.1 | 732.4
0.98 | 0.055889 | 173.23 | 612.2 | 732.7
0.99 | 0.05756 | 174.81 | 613.2 | 733.3
1 | 0.05894 | 176.08 | 614.2 | 733.5