## I-V Characteristic (mA-mm)
VDS (V) | VGS = -0.300 V | VGS = 0.100 V | VGS = 0.500 V | VGS = 0.900 V
0 | -2.771e-05 | -0.5136 | -1.1143 | -5.372
0.01 | 0.0006995 | 7.387 | 15.694 | 12.798
0.02 | 0.0012242 | 14.841 | 32.04 | 30.41
0.03 | 0.001619 | 21.614 | 48.376 | 48.071
0.04 | 0.0019317 | 27.872 | 64.69 | 65.92
0.05 | 0.0021707 | 33.569 | 80.98 | 83.53
0.06 | 0.002363 | 38.742 | 96.97 | 100.8
0.07 | 0.0025309 | 43.35 | 112.87 | 118.15
0.08 | 0.0026633 | 47.422 | 128.81 | 135.83
0.09 | 0.0028071 | 51.066 | 144.28 | 152.6
0.1 | 0.0029262 | 54.281 | 159.46 | 169.4
0.11 | 0.0030477 | 57.12 | 174.71 | 186.45
0.12 | 0.0031588 | 59.61 | 189.56 | 202.99
0.13 | 0.0032711 | 61.91 | 204.4 | 219.48
0.14 | 0.0033909 | 63.87 | 218.49 | 235.61
0.15 | 0.0034944 | 65.74 | 232.8 | 251.81
0.16 | 0.0036063 | 67.35 | 246.7 | 267.54
0.17 | 0.003728 | 68.84 | 260.1 | 283.25
0.18 | 0.0038402 | 70.21 | 273.33 | 298.6
0.19 | 0.0039802 | 71.49 | 286.37 | 313.93
0.2 | 0.0041018 | 72.66 | 298.9 | 328.74
0.21 | 0.004246 | 73.9 | 311 | 343.36
0.22 | 0.0043672 | 74.94 | 323.07 | 358.15
0.23 | 0.0045062 | 76.1 | 334.61 | 372.18
0.24 | 0.0046427 | 77.37 | 345.51 | 385.99
0.25 | 0.0047739 | 78.61 | 356.28 | 399.81
0.26 | 0.0049354 | 79.93 | 366.7 | 413.05
0.27 | 0.005085 | 81.33 | 376.81 | 426.32
0.28 | 0.0052454 | 82.58 | 386.22 | 439.04
0.29 | 0.0054121 | 83.92 | 395.53 | 451.72
0.3 | 0.0055847 | 85.29 | 404.42 | 463.88
0.31 | 0.005602 | 86.48 | 412.85 | 475.99
0.32 | 0.005783 | 87.74 | 421.04 | 487.67
0.33 | 0.005983 | 88.82 | 428.96 | 499.2
0.34 | 0.006174 | 90.02 | 436.36 | 510.18
0.35 | 0.006363 | 91.04 | 443.42 | 520.89
0.36 | 0.006552 | 92.3 | 450.33 | 531.64
0.37 | 0.006783 | 93.29 | 456.89 | 541.73
0.38 | 0.006997 | 94.41 | 463.03 | 551.45
0.39 | 0.007217 | 95.51 | 468.86 | 560.94
0.4 | 0.007444 | 96.59 | 474.61 | 570.2
0.41 | 0.007651 | 97.61 | 480.02 | 579.2
0.42 | 0.00789 | 98.57 | 485.11 | 587.6
0.43 | 0.00812 | 99.75 | 489.99 | 595.8
0.44 | 0.008386 | 100.88 | 494.76 | 603.8
0.45 | 0.008667 | 101.88 | 499.28 | 611.4
0.46 | 0.008945 | 103 | 503.58 | 618.8
0.47 | 0.009211 | 103.99 | 507.7 | 625.5
0.48 | 0.009559 | 105.18 | 511.81 | 632.7
0.49 | 0.009889 | 106.21 | 515.7 | 638.9
0.5 | 0.01024 | 107.41 | 519.5 | 645.1
0.51 | 0.010608 | 108.46 | 523.07 | 650.7
0.52 | 0.010989 | 109.61 | 526.65 | 656.3
0.53 | 0.011395 | 110.7 | 530.14 | 661.7
0.54 | 0.011802 | 111.88 | 533.47 | 666.7
0.55 | 0.012306 | 113.01 | 536.67 | 671.4
0.56 | 0.012765 | 114.12 | 539.84 | 676.2
0.57 | 0.013299 | 115.39 | 542.94 | 680.4
0.58 | 0.013737 | 116.61 | 545.91 | 684.4
0.59 | 0.014241 | 117.75 | 548.86 | 688.4
0.6 | 0.014788 | 119.12 | 551.56 | 691.6
0.61 | 0.015336 | 120.11 | 554.36 | 695.2
0.62 | 0.015932 | 121.42 | 557.01 | 698.4
0.63 | 0.016557 | 122.7 | 559.52 | 701.3
0.64 | 0.017148 | 123.9 | 562.01 | 704.1
0.65 | 0.017652 | 125.14 | 564.39 | 706.4
0.66 | 0.018408 | 126.31 | 566.68 | 708.8
0.67 | 0.019079 | 127.71 | 568.94 | 710.9
0.68 | 0.019789 | 128.9 | 570.9 | 713
0.69 | 0.02045 | 130.21 | 572.7 | 714.8
0.7 | 0.021147 | 131.44 | 575 | 716.4
0.71 | 0.021812 | 132.7 | 576.6 | 718
0.72 | 0.022537 | 134.02 | 578.6 | 719.4
0.73 | 0.02331 | 135.3 | 580.2 | 720.8
0.74 | 0.024094 | 136.67 | 582.1 | 722
0.75 | 0.024918 | 137.77 | 584 | 723.1
0.76 | 0.025692 | 139.12 | 585.3 | 724
0.77 | 0.026474 | 140.46 | 586.9 | 724.9
0.78 | 0.02732 | 141.74 | 588.5 | 725.5
0.79 | 0.028234 | 143.14 | 589.8 | 726.7
0.8 | 0.02911 | 144.38 | 591.1 | 727.1
0.81 | 0.029951 | 145.74 | 592.4 | 727.9
0.82 | 0.030885 | 147.09 | 594 | 728.3
0.83 | 0.031723 | 148.46 | 595 | 729.1
0.84 | 0.032829 | 149.79 | 596.2 | 729.5
0.85 | 0.033629 | 151.16 | 597.6 | 730.3
0.86 | 0.034713 | 152.6 | 598.6 | 730.9
0.87 | 0.035513 | 153.93 | 599.8 | 731.1
0.88 | 0.036558 | 155.37 | 601 | 731.5
0.89 | 0.03763 | 156.59 | 602.2 | 731.9
0.9 | 0.038792 | 158.15 | 603.2 | 732.3
0.91 | 0.03986 | 159.55 | 604.2 | 732.9
0.92 | 0.040899 | 161 | 605.4 | 732.9
0.93 | 0.041878 | 162.56 | 606.3 | 733.3
0.94 | 0.042934 | 163.75 | 607.5 | 733.8
0.95 | 0.044182 | 165.33 | 608.6 | 733.9
0.96 | 0.04522 | 166.77 | 609.5 | 734.5
0.97 | 0.046563 | 168.26 | 610.6 | 734.9
0.98 | 0.047548 | 169.67 | 611.6 | 734.9
0.99 | 0.048922 | 171.16 | 612.5 | 735.1
1 | 0.050077 | 172.57 | 613.5 | 735.5