## I-V Characteristic (mA-mm)
VDS (V) | VGS = -0.300 V | VGS = 0.100 V | VGS = 0.500 V | VGS = 0.900 V
0 | -2.4554e-05 | -0.5226 | -1.0981 | -5.319
0.01 | 0.0006987 | 7.439 | 15.524 | 12.639
0.02 | 0.0012338 | 14.837 | 32.019 | 30.26
0.03 | 0.0016363 | 21.616 | 48.562 | 48.252
0.04 | 0.0019498 | 28.014 | 64.78 | 65.78
0.05 | 0.0021957 | 33.657 | 81.07 | 83.63
0.06 | 0.0023837 | 38.783 | 96.97 | 100.9
0.07 | 0.0025628 | 43.432 | 113.06 | 118.39
0.08 | 0.0027132 | 47.558 | 128.72 | 135.61
0.09 | 0.0028479 | 51.178 | 144.16 | 152.56
0.1 | 0.0029683 | 54.409 | 159.76 | 169.68
0.11 | 0.0030837 | 57.22 | 174.93 | 186.53
0.12 | 0.0032036 | 59.79 | 189.73 | 203
0.13 | 0.0033083 | 62.05 | 204.46 | 219.47
0.14 | 0.0034256 | 64.03 | 218.63 | 235.88
0.15 | 0.0035426 | 65.93 | 233.08 | 251.91
0.16 | 0.0036556 | 67.43 | 246.76 | 267.68
0.17 | 0.0037793 | 68.98 | 260.28 | 283.28
0.18 | 0.003898 | 70.37 | 273.49 | 298.54
0.19 | 0.0040338 | 71.63 | 286.57 | 314.09
0.2 | 0.0041522 | 72.93 | 299.12 | 328.9
0.21 | 0.0042813 | 73.97 | 311.29 | 343.47
0.22 | 0.0044238 | 75.18 | 323.11 | 357.95
0.23 | 0.004549 | 76.32 | 334.65 | 372.07
0.24 | 0.004707 | 77.46 | 345.91 | 386.19
0.25 | 0.0048346 | 78.76 | 356.53 | 399.71
0.26 | 0.0049884 | 80.11 | 366.89 | 413.07
0.27 | 0.00513 | 81.41 | 376.92 | 426.24
0.28 | 0.005302 | 82.87 | 386.43 | 439.13
0.29 | 0.0054643 | 84.14 | 395.73 | 451.71
0.3 | 0.0056156 | 85.37 | 404.53 | 463.87
0.31 | 0.005657 | 86.64 | 413.1 | 475.93
0.32 | 0.005837 | 87.84 | 421.2 | 487.55
0.33 | 0.00604 | 89.09 | 429.09 | 499.14
0.34 | 0.006214 | 90.24 | 436.53 | 510.18
0.35 | 0.006418 | 91.18 | 443.64 | 520.83
0.36 | 0.006624 | 92.44 | 450.51 | 531.39
0.37 | 0.006823 | 93.49 | 457.02 | 541.38
0.38 | 0.007036 | 94.64 | 463.19 | 551.41
0.39 | 0.007243 | 95.71 | 469.1 | 560.73
0.4 | 0.007478 | 96.67 | 474.77 | 570
0.41 | 0.007689 | 97.71 | 480.12 | 578.6
0.42 | 0.007957 | 98.84 | 485.27 | 587.4
0.43 | 0.008203 | 99.96 | 490.14 | 595.6
0.44 | 0.008501 | 100.94 | 494.87 | 603.5
0.45 | 0.008741 | 102.06 | 499.43 | 611.3
0.46 | 0.009025 | 103.07 | 503.74 | 618.2
0.47 | 0.0093 | 104.12 | 507.9 | 625.2
0.48 | 0.009633 | 105.33 | 511.93 | 632.1
0.49 | 0.009973 | 106.27 | 515.8 | 638.5
0.5 | 0.010328 | 107.47 | 519.59 | 644.4
0.51 | 0.010716 | 108.62 | 523.23 | 650.2
0.52 | 0.011071 | 109.61 | 526.78 | 655.7
0.53 | 0.011499 | 110.88 | 530.22 | 660.9
0.54 | 0.011943 | 111.89 | 533.55 | 666.1
0.55 | 0.012419 | 113.12 | 536.76 | 670.8
0.56 | 0.012827 | 114.36 | 539.97 | 675.4
0.57 | 0.013365 | 115.51 | 542.95 | 679.5
0.58 | 0.013866 | 116.66 | 545.97 | 683.8
0.59 | 0.014352 | 117.85 | 548.85 | 687.4
0.6 | 0.014922 | 119.04 | 551.73 | 690.7
0.61 | 0.015453 | 120.36 | 554.44 | 694.2
0.62 | 0.016074 | 121.58 | 556.97 | 697.2
0.63 | 0.016544 | 122.64 | 559.58 | 700
0.64 | 0.017255 | 124 | 562.1 | 703
0.65 | 0.017856 | 125.16 | 564.43 | 705.3
0.66 | 0.018534 | 126.49 | 566.7 | 707.6
0.67 | 0.019168 | 127.84 | 568.94 | 709.7
0.68 | 0.01982 | 128.93 | 570.9 | 711.6
0.69 | 0.020578 | 130.28 | 572.8 | 713.7
0.7 | 0.021234 | 131.56 | 575 | 715.3
0.71 | 0.022 | 132.84 | 576.6 | 716.9
0.72 | 0.022728 | 134.12 | 578.6 | 718
0.73 | 0.023472 | 135.29 | 580.2 | 719.4
0.74 | 0.02424 | 136.61 | 582.1 | 720.4
0.75 | 0.024989 | 137.97 | 584 | 721.7
0.76 | 0.025878 | 139.24 | 585.4 | 722.6
0.77 | 0.026711 | 140.39 | 587.2 | 723.4
0.78 | 0.027498 | 141.8 | 588.2 | 724.5
0.79 | 0.028397 | 143.1 | 589.8 | 725.3
0.8 | 0.029296 | 144.43 | 591.4 | 725.8
0.81 | 0.030013 | 145.81 | 592.6 | 726.3
0.82 | 0.031031 | 147.01 | 594.2 | 727.1
0.83 | 0.032044 | 148.48 | 595.3 | 727.7
0.84 | 0.033069 | 149.85 | 596.2 | 728.3
0.85 | 0.033862 | 151.2 | 597.8 | 728.7
0.86 | 0.034862 | 152.56 | 599 | 729.1
0.87 | 0.035823 | 153.97 | 599.8 | 729.5
0.88 | 0.036737 | 155.33 | 601 | 729.9
0.89 | 0.037896 | 156.78 | 602.2 | 730.3
0.9 | 0.039001 | 158.25 | 603.4 | 730.7
0.91 | 0.040106 | 159.52 | 604.4 | 731.3
0.92 | 0.040975 | 161.06 | 605.4 | 731.5
0.93 | 0.04216 | 162.54 | 606.5 | 731.6
0.94 | 0.043246 | 163.97 | 607.6 | 732.2
0.95 | 0.044465 | 165.49 | 608.6 | 732.5
0.96 | 0.045505 | 166.7 | 609.7 | 732.9
0.97 | 0.046765 | 168.26 | 610.6 | 733.1
0.98 | 0.047941 | 169.78 | 611.7 | 733.5
0.99 | 0.049024 | 171.21 | 612.6 | 733.6
1 | 0.050483 | 172.7 | 613.8 | 733.9