## I-V Characteristic (mA-mm)
VDS (V) | VGS = -0.300 V | VGS = 0.100 V | VGS = 0.500 V | VGS = 0.900 V
0 | -2.7579e-05 | -0.5503 | -1.1229 | -5.281
0.01 | 0.0007071 | 7.457 | 15.579 | 12.592
0.02 | 0.0012519 | 14.965 | 32.13 | 30.471
0.03 | 0.0016597 | 21.794 | 48.514 | 48.227
0.04 | 0.0019784 | 28.152 | 65.02 | 66.06
0.05 | 0.00222 | 33.838 | 81.05 | 83.69
0.06 | 0.002423 | 39.007 | 97.27 | 101.06
0.07 | 0.0025896 | 43.74 | 113.56 | 118.82
0.08 | 0.0027403 | 47.843 | 129.06 | 135.99
0.09 | 0.0028792 | 51.496 | 144.61 | 153.14
0.1 | 0.0030013 | 54.759 | 160.07 | 169.93
0.11 | 0.0031255 | 57.56 | 175.23 | 186.97
0.12 | 0.0032413 | 60.15 | 190.32 | 203.94
0.13 | 0.0033594 | 62.37 | 204.95 | 220.05
0.14 | 0.0034737 | 64.47 | 219.41 | 236.33
0.15 | 0.0035761 | 66.3 | 233.52 | 252.65
0.16 | 0.0037042 | 67.99 | 247.34 | 268.21
0.17 | 0.0038112 | 69.52 | 261.11 | 284.07
0.18 | 0.0039409 | 70.79 | 274.22 | 299.36
0.19 | 0.0040723 | 72.2 | 287.18 | 314.77
0.2 | 0.004205 | 73.33 | 299.86 | 329.55
0.21 | 0.0043376 | 74.52 | 312.22 | 344.46
0.22 | 0.0044625 | 75.72 | 323.91 | 358.94
0.23 | 0.004607 | 76.9 | 335.58 | 373.09
0.24 | 0.0047469 | 78.1 | 346.73 | 387.04
0.25 | 0.0048874 | 79.38 | 357.36 | 400.8
0.26 | 0.0050515 | 80.79 | 367.87 | 414.35
0.27 | 0.0051999 | 82.08 | 377.89 | 427.38
0.28 | 0.0053723 | 83.43 | 387.51 | 440.26
0.29 | 0.0055227 | 84.83 | 396.66 | 452.88
0.3 | 0.0056972 | 86.09 | 405.55 | 464.9
0.31 | 0.005728 | 87.37 | 414.25 | 477.25
0.32 | 0.005936 | 88.38 | 422.31 | 488.82
0.33 | 0.006124 | 89.71 | 430.22 | 500.36
0.34 | 0.006314 | 90.82 | 437.71 | 511.36
0.35 | 0.006516 | 91.96 | 444.91 | 522.07
0.36 | 0.006698 | 93.12 | 451.8 | 532.79
0.37 | 0.006925 | 94.12 | 458.23 | 542.94
0.38 | 0.007133 | 95.23 | 464.49 | 552.63
0.39 | 0.007367 | 96.35 | 470.43 | 562.17
0.4 | 0.007565 | 97.41 | 476.11 | 571.5
0.41 | 0.007808 | 98.4 | 481.47 | 580.2
0.42 | 0.008065 | 99.53 | 486.63 | 588.7
0.43 | 0.008312 | 100.62 | 491.6 | 597.2
0.44 | 0.008584 | 101.66 | 496.38 | 605.3
0.45 | 0.008878 | 102.74 | 500.79 | 612.7
0.46 | 0.009173 | 103.7 | 505.15 | 619.9
0.47 | 0.009429 | 104.82 | 509.4 | 626.9
0.48 | 0.009763 | 105.97 | 513.48 | 633.9
0.49 | 0.010131 | 107.02 | 517.32 | 640.3
0.5 | 0.010517 | 108.29 | 521.04 | 646.5
0.51 | 0.010857 | 109.23 | 524.71 | 651.9
0.52 | 0.011294 | 110.38 | 528.34 | 657.8
0.53 | 0.011708 | 111.54 | 531.77 | 662.9
0.54 | 0.012107 | 112.78 | 535.05 | 667.8
0.55 | 0.012578 | 113.87 | 538.3 | 672.5
0.56 | 0.013111 | 115.01 | 541.55 | 677.2
0.57 | 0.01363 | 116.25 | 544.58 | 681.6
0.58 | 0.014053 | 117.39 | 547.53 | 685.6
0.59 | 0.014647 | 118.59 | 550.37 | 689.4
0.6 | 0.015198 | 119.67 | 553.25 | 692.8
0.61 | 0.015838 | 121.02 | 555.97 | 696.4
0.62 | 0.016397 | 122.16 | 558.57 | 699.5
0.63 | 0.016977 | 123.43 | 561.13 | 702.5
0.64 | 0.017596 | 124.79 | 563.57 | 704.9
0.65 | 0.018174 | 125.85 | 566.01 | 707.6
0.66 | 0.018884 | 127.17 | 568.25 | 709.7
0.67 | 0.019575 | 128.46 | 570.3 | 712.1
0.68 | 0.020336 | 129.64 | 572.4 | 713.9
0.69 | 0.020939 | 131 | 574.8 | 715.7
0.7 | 0.021682 | 132.22 | 576.4 | 717.2
0.71 | 0.022424 | 133.46 | 578.4 | 718.8
0.72 | 0.02311 | 134.81 | 580.2 | 720.3
0.73 | 0.023977 | 136.12 | 581.8 | 721.5
0.74 | 0.024741 | 137.29 | 583.7 | 722.8
0.75 | 0.025528 | 138.59 | 585.3 | 723.7
0.76 | 0.026291 | 139.87 | 586.9 | 724.9
0.77 | 0.0272 | 141.22 | 588.5 | 725.5
0.78 | 0.028041 | 142.66 | 590.1 | 726.7
0.79 | 0.028923 | 143.69 | 591.4 | 727.1
0.8 | 0.029684 | 145.18 | 592.8 | 728.1
0.81 | 0.03077 | 146.55 | 594 | 728.7
0.82 | 0.031661 | 147.83 | 595.4 | 729.1
0.83 | 0.032654 | 149.25 | 596.8 | 729.7
0.84 | 0.03348 | 150.46 | 597.8 | 730.4
0.85 | 0.034562 | 151.98 | 599 | 730.9
0.86 | 0.035458 | 153.34 | 600.3 | 731.3
0.87 | 0.036421 | 154.69 | 601.4 | 731.6
0.88 | 0.037465 | 156.07 | 602.6 | 732.3
0.89 | 0.038597 | 157.45 | 603.4 | 732.4
0.9 | 0.039673 | 158.87 | 604.6 | 733.1
0.91 | 0.040812 | 160.33 | 605.8 | 733.5
0.92 | 0.041804 | 161.79 | 606.9 | 733.5
0.93 | 0.042946 | 163.03 | 608.1 | 734.3
0.94 | 0.044023 | 164.54 | 608.8 | 734.3
0.95 | 0.045198 | 166.1 | 610.1 | 734.7
0.96 | 0.046415 | 167.47 | 611.1 | 735.1
0.97 | 0.047605 | 169.08 | 612.2 | 735.2
0.98 | 0.048618 | 170.4 | 613 | 735.5
0.99 | 0.049864 | 171.94 | 614.1 | 735.6
1 | 0.051121 | 173.38 | 615.1 | 736.1