## I-V Characteristic (mA-mm)
VDS (V) | VGS = -0.300 V | VGS = 0.100 V | VGS = 0.500 V | VGS = 0.900 V
0 | -2.7828e-05 | -0.5499 | -1.0902 | -5.392
0.01 | 0.000729 | 7.498 | 15.813 | 12.895
0.02 | 0.0012889 | 15.002 | 32.122 | 30.519
0.03 | 0.0017062 | 21.868 | 48.521 | 48.296
0.04 | 0.0020299 | 28.218 | 65.01 | 66.1
0.05 | 0.0022897 | 33.923 | 81.28 | 83.74
0.06 | 0.002493 | 39.099 | 97.41 | 101.36
0.07 | 0.0026765 | 43.841 | 113.21 | 118.6
0.08 | 0.0028292 | 47.956 | 129.34 | 136.12
0.09 | 0.0029641 | 51.634 | 144.78 | 153.2
0.1 | 0.0030996 | 54.923 | 159.95 | 170.12
0.11 | 0.0032285 | 57.7 | 175.43 | 186.97
0.12 | 0.0033478 | 60.25 | 190.34 | 203.67
0.13 | 0.0034797 | 62.64 | 205.1 | 220.28
0.14 | 0.0035965 | 64.64 | 219.39 | 236.33
0.15 | 0.0037284 | 66.53 | 233.72 | 252.48
0.16 | 0.0038469 | 68.19 | 247.62 | 268.42
0.17 | 0.0039702 | 69.75 | 261.14 | 284.16
0.18 | 0.004108 | 71.11 | 274.3 | 299.32
0.19 | 0.0042225 | 72.51 | 287.46 | 314.75
0.2 | 0.0043771 | 73.73 | 299.96 | 329.65
0.21 | 0.0045121 | 74.91 | 312.1 | 344.2
0.22 | 0.0046484 | 76.11 | 324.2 | 358.93
0.23 | 0.0048012 | 77.24 | 335.66 | 373.14
0.24 | 0.004959 | 78.57 | 346.65 | 386.87
0.25 | 0.0051211 | 79.83 | 357.48 | 400.51
0.26 | 0.0052732 | 81.15 | 367.83 | 413.85
0.27 | 0.0054378 | 82.69 | 377.85 | 427.25
0.28 | 0.0056085 | 83.88 | 387.39 | 439.8
0.29 | 0.005645 | 85.36 | 396.69 | 452.39
0.3 | 0.005851 | 86.62 | 405.55 | 464.67
0.31 | 0.00605 | 87.93 | 414.06 | 476.67
0.32 | 0.006255 | 89.05 | 422.21 | 488.22
0.33 | 0.006436 | 90.24 | 430.13 | 499.72
0.34 | 0.006649 | 91.43 | 437.54 | 510.77
0.35 | 0.006855 | 92.61 | 444.64 | 521.44
0.36 | 0.007074 | 93.68 | 451.54 | 532.01
0.37 | 0.007293 | 94.77 | 458.04 | 542.07
0.38 | 0.007532 | 95.88 | 464.22 | 551.9
0.39 | 0.007769 | 97.01 | 470.02 | 561.29
0.4 | 0.007993 | 98.03 | 475.74 | 570.3
0.41 | 0.008264 | 99.27 | 481.14 | 579.2
0.42 | 0.008512 | 100.07 | 486.24 | 588
0.43 | 0.008797 | 101.28 | 491.13 | 595.8
0.44 | 0.009056 | 102.38 | 495.86 | 603.8
0.45 | 0.009338 | 103.47 | 500.36 | 611.5
0.46 | 0.009654 | 104.62 | 504.71 | 618.8
0.47 | 0.009977 | 105.64 | 508.78 | 625.5
0.48 | 0.01034 | 106.77 | 512.85 | 632.5
0.49 | 0.010705 | 107.89 | 516.75 | 638.7
0.5 | 0.011096 | 109.01 | 520.5 | 644.7
0.51 | 0.011492 | 110.13 | 524.13 | 650.5
0.52 | 0.011974 | 111.25 | 527.7 | 655.8
0.53 | 0.012405 | 112.44 | 531.17 | 661.4
0.54 | 0.01288 | 113.56 | 534.53 | 666.1
0.55 | 0.013397 | 114.73 | 537.64 | 670.9
0.56 | 0.013903 | 115.79 | 540.87 | 675.4
0.57 | 0.014426 | 117.07 | 543.94 | 679.8
0.58 | 0.01497 | 118.28 | 546.93 | 683.8
0.59 | 0.01554 | 119.55 | 549.79 | 687.3
0.6 | 0.016149 | 120.78 | 552.53 | 690.9
0.61 | 0.016776 | 121.9 | 555.29 | 694.4
0.62 | 0.017318 | 123.18 | 557.95 | 697.4
0.63 | 0.018081 | 124.44 | 560.51 | 700.4
0.64 | 0.018701 | 125.74 | 562.91 | 702.9
0.65 | 0.019442 | 127.01 | 565.32 | 705.5
0.66 | 0.020176 | 128.17 | 567.66 | 708
0.67 | 0.020884 | 129.46 | 569.83 | 709.8
0.68 | 0.021668 | 130.84 | 571.8 | 712.1
0.69 | 0.022359 | 132.06 | 573.9 | 713.6
0.7 | 0.023125 | 133.26 | 575.8 | 715.5
0.71 | 0.023907 | 134.61 | 577.6 | 716.8
0.72 | 0.024846 | 135.87 | 579.8 | 718.5
0.73 | 0.025552 | 137.19 | 581.6 | 719.5
0.74 | 0.026429 | 138.61 | 583 | 720.7
0.75 | 0.02731 | 139.71 | 584.8 | 721.9
0.76 | 0.028208 | 141.16 | 586.4 | 722.8
0.77 | 0.029086 | 142.46 | 587.8 | 723.7
0.78 | 0.030021 | 143.75 | 589.2 | 724.7
0.79 | 0.031034 | 145.11 | 590.8 | 725.5
0.8 | 0.031852 | 146.37 | 591.9 | 726.1
0.81 | 0.033064 | 147.85 | 593.6 | 726.9
0.82 | 0.033956 | 149.17 | 595 | 727.4
0.83 | 0.035168 | 150.62 | 596 | 728.1
0.84 | 0.036087 | 151.86 | 597.2 | 728.7
0.85 | 0.037058 | 153.34 | 598.3 | 729
0.86 | 0.038251 | 154.71 | 599.9 | 729.7
0.87 | 0.039276 | 156.05 | 601 | 730.1
0.88 | 0.040382 | 157.55 | 601.8 | 730.6
0.89 | 0.041582 | 158.85 | 603.4 | 730.7
0.9 | 0.042875 | 160.39 | 604.1 | 731.3
0.91 | 0.043873 | 161.9 | 605.4 | 731.7
0.92 | 0.045083 | 163.22 | 606.4 | 731.9
0.93 | 0.046319 | 164.84 | 607.4 | 732.3
0.94 | 0.047599 | 166.1 | 608.4 | 732.7
0.95 | 0.048748 | 167.73 | 609.4 | 733.3
0.96 | 0.050157 | 169.22 | 610.6 | 733.3
0.97 | 0.051238 | 170.66 | 611.8 | 733.5
0.98 | 0.052564 | 172.04 | 612.6 | 734.1
0.99 | 0.053984 | 173.56 | 613.7 | 734.3
1 | 0.055313 | 175.03 | 614.3 | 734.7